## A36_1
Date | 2011-01-20
Sample ID | Steel 1
Material | A-36 Steel
Geometry | Circular
Diameter | 12.65 | mm
Length | 50 | mm
Final length | 66.5 | mm
Final diameter | 7.48 | mm
Axial Gauge Length | 25 | mm
Transverse Gauge width | 12.65 | mm
Rate 1 | 1.27 | mm/min
Rate 2 | 15 | mm/min
Time | Load | Extension | Axial Strain | Transverse Strain
(sec) | (N) | (mm) | (mm/mm) | (mm/mm)
0 | 1.901 | 0 | 0 | 0.0001
0.1 | 5.122 | 0.0005 | 0 | 0.0001
0.2 | 118.311 | 0.0028 | 0 | 0.0001
0.3 | 373.621 | 0.0057 | 0 | 0.0001
0.4 | 520.082 | 0.0085 | 0 | 0.0001
0.5 | 529.823 | 0.0106 | 0 | 0.0001
0.6 | 544.619 | 0.0127 | 0 | 0.0001
0.7 | 554.395 | 0.0149 | 0 | 0.0001
0.8 | 562.798 | 0.017 | 0 | 0.0001
0.9 | 573.798 | 0.0191 | 0 | 0.0001
1 | 582.444 | 0.0212 | 0 | 0.0001
1.1 | 594.583 | 0.0233 | 0 | 0.0001
1.2 | 605.796 | 0.0254 | 0 | 0.0001
1.3 | 616.184 | 0.0276 | 0 | 0.0001
1.4 | 628.486 | 0.0297 | 0 | 0.0001
1.5 | 643.668 | 0.0317 | 0 | 0.0001
1.6 | 658.192 | 0.0338 | 0 | 0.0001
1.7 | 671.103 | 0.0359 | 0 | 0.0001
1.8 | 687.737 | 0.038 | 0 | 0.0001
1.9 | 702.406 | 0.0402 | 0 | 0.0001
2 | 719.756 | 0.0423 | 0 | 0.0001
2.1 | 735.896 | 0.0444 | 0 | 0.0001
2.2 | 749.954 | 0.0465 | 0 | 0.0001
2.3 | 767.359 | 0.0487 | 0 | 0.0001
2.4 | 784.957 | 0.0508 | 0 | 0.0001
2.5 | 804.689 | 0.0529 | 0 | 0.0001
2.6 | 823.938 | 0.0551 | 0 | 0.0001
2.7 | 842.664 | 0.0572 | 0 | 0.0001
2.8 | 858.886 | 0.0593 | 0 | 0.0001
2.9 | 879.478 | 0.0614 | 0 | 0.0001
3 | 900.162 | 0.0636 | 0 | 0.0001
3.1 | 919.043 | 0.0656 | 0 | 0.0001
3.2 | 940.216 | 0.0677 | 0 | 0.0001
3.3 | 959.347 | 0.0699 | 0 | 0.0001
3.4 | 980.922 | 0.072 | 0 | 0.0001
3.5 | 1001.69 | 0.0741 | 0 | 0.0001
3.6 | 1026.766 | 0.0763 | 0 | 0.0001
3.7 | 1045.465 | 0.0783 | 0.0001 | 0.0001
3.8 | 1070.822 | 0.0804 | 0.0001 | 0.0001
3.9 | 1098.016 | 0.0825 | 0.0001 | 0.0001
4 | 1127.426 | 0.0846 | 0.0001 | 0.0001
4.1 | 1160.507 | 0.0868 | 0.0001 | 0.0001
4.2 | 1191.959 | 0.0889 | 0.0001 | 0.0001
4.3 | 1226.446 | 0.091 | 0.0001 | 0.0001
4.4 | 1259.118 | 0.0931 | 0.0001 | 0.0001
4.5 | 1299.161 | 0.0952 | 0.0001 | 0.0001
4.6 | 1338.646 | 0.0974 | 0.0001 | 0.0001
4.7 | 1376.521 | 0.0995 | 0.0001 | 0.0001
4.8 | 1418.542 | 0.1016 | 0.0001 | 0.0001
4.9 | 1460.288 | 0.1037 | 0.0001 | 0.0001
5 | 1505.168 | 0.1058 | 0.0001 | 0.0001
5.1 | 1551.471 | 0.108 | 0.0001 | 0.0001
5.2 | 1595.686 | 0.1101 | 0.0001 | 0.0001
5.3 | 1635.642 | 0.1121 | 0.0001 | 0.0001
5.4 | 1685.544 | 0.1143 | 0.0001 | 0.0001
5.5 | 1735.784 | 0.1165 | 0.0001 | 0.0001
5.6 | 1780.447 | 0.1186 | 0.0001 | 0.0001
5.7 | 1831.529 | 0.1207 | 0.0001 | 0.0001
5.8 | 1885.561 | 0.1228 | 0.0001 | 0.0001
5.9 | 1936.788 | 0.1248 | 0.0001 | 0.0002
6 | 1991.64 | 0.1269 | 0.0001 | 0.0001
6.1 | 2054.324 | 0.1291 | 0.0001 | 0.0002
6.2 | 2106.817 | 0.1312 | 0.0001 | 0.0002
6.3 | 2166.343 | 0.1333 | 0.0001 | 0.0002
6.4 | 2228.346 | 0.1355 | 0.0001 | 0.0002
6.5 | 2285.718 | 0.1375 | 0.0001 | 0.0002
6.6 | 2349.845 | 0.1397 | 0.0001 | 0.0002
6.7 | 2417.696 | 0.1419 | 0.0001 | 0.0002
6.8 | 2480.524 | 0.144 | 0.0001 | 0.0002
6.9 | 2544.445 | 0.1461 | 0.0001 | 0.0002
7 | 2612.561 | 0.1482 | 0.0001 | 0.0002
7.1 | 2679.99 | 0.1503 | 0.0001 | 0.0002
7.2 | 2746.211 | 0.1524 | 0.0001 | 0.0002
7.3 | 2814.655 | 0.1546 | 0.0001 | 0.0002
7.4 | 2883.24 | 0.1566 | 0.0001 | 0.0002
7.5 | 2951.593 | 0.1587 | 0.0001 | 0.0002
7.6 | 3021.332 | 0.1608 | 0.0001 | 0.0002
7.7 | 3094.106 | 0.163 | 0.0001 | 0.0002
7.8 | 3157.103 | 0.1651 | 0.0001 | 0.0002
7.9 | 3223.854 | 0.1672 | 0.0001 | 0.0002
8 | 3295.576 | 0.1694 | 0.0001 | 0.0002
8.1 | 3363.944 | 0.1714 | 0.0001 | 0.0002
8.2 | 3432.508 | 0.1735 | 0.0002 | 0.0002
8.3 | 3503.929 | 0.1757 | 0.0002 | 0.0002
8.4 | 3573.216 | 0.1778 | 0.0002 | 0.0002
8.5 | 3640.524 | 0.1798 | 0.0002 | 0.0002
8.6 | 3711.94 | 0.1821 | 0.0002 | 0.0002
8.7 | 3775.046 | 0.1841 | 0.0002 | 0.0002
8.8 | 3843.063 | 0.1862 | 0.0002 | 0.0002
8.9 | 3914.612 | 0.1884 | 0.0002 | 0.0002
9 | 3980.449 | 0.1905 | 0.0002 | 0.0002
9.1 | 4050.424 | 0.1926 | 0.0002 | 0.0002
9.2 | 4121.639 | 0.1947 | 0.0002 | 0.0002
9.3 | 4187.172 | 0.1968 | 0.0002 | 0.0002
9.4 | 4253.626 | 0.199 | 0.0002 | 0.0002
9.5 | 4319.034 | 0.201 | 0.0002 | 0.0002
9.6 | 4383.475 | 0.2032 | 0.0002 | 0.0002
9.7 | 4446.398 | 0.2053 | 0.0002 | 0.0002
9.8 | 4507.254 | 0.2075 | 0.0002 | 0.0002
9.9 | 4561.441 | 0.2096 | 0.0002 | 0.0002
10 | 4610.947 | 0.2117 | 0.0002 | 0.0002
10.1 | 4664.806 | 0.2137 | 0.0002 | 0.0002
10.2 | 4718.695 | 0.2159 | 0.0002 | 0.0002
10.3 | 4767.647 | 0.218 | 0.0002 | 0.0002
10.4 | 4813.652 | 0.2201 | 0.0002 | 0.0002
10.5 | 4860.291 | 0.2222 | 0.0002 | 0.0002
10.6 | 4906.105 | 0.2243 | 0.0002 | 0.0002
10.7 | 4948.203 | 0.2264 | 0.0002 | 0.0002
10.8 | 4995.249 | 0.2286 | 0.0002 | 0.0002
10.9 | 5035.076 | 0.2307 | 0.0002 | 0.0002
11 | 5070.65 | 0.2328 | 0.0002 | 0.0002
11.1 | 5109.533 | 0.235 | 0.0002 | 0.0002
11.2 | 5142.539 | 0.2371 | 0.0002 | 0.0002
11.3 | 5172.898 | 0.2392 | 0.0002 | 0.0002
11.4 | 5203.123 | 0.2413 | 0.0002 | 0.0002
11.5 | 5232.334 | 0.2435 | 0.0002 | 0.0002
11.6 | 5251.489 | 0.2455 | 0.0002 | 0.0002
11.7 | 5271.913 | 0.2476 | 0.0002 | 0.0002
11.8 | 5301.947 | 0.2498 | 0.0002 | 0.0002
11.9 | 5318.589 | 0.2519 | 0.0002 | 0.0002
12 | 5339.693 | 0.254 | 0.0002 | 0.0002
12.1 | 5360.886 | 0.2561 | 0.0002 | 0.0002
12.2 | 5375.87 | 0.2582 | 0.0002 | 0.0002
12.3 | 5399.457 | 0.2603 | 0.0002 | 0.0002
12.4 | 5419.4 | 0.2625 | 0.0002 | 0.0002
12.5 | 5442.573 | 0.2646 | 0.0002 | 0.0002
12.6 | 5462.329 | 0.2667 | 0.0002 | 0.0002
12.7 | 5486.832 | 0.2688 | 0.0002 | 0.0002
12.8 | 5502.511 | 0.2709 | 0.0002 | 0.0002
12.9 | 5523.893 | 0.273 | 0.0002 | 0.0002
13 | 5548.115 | 0.2752 | 0.0002 | 0.0002
13.1 | 5570.617 | 0.2774 | 0.0002 | 0.0002
13.2 | 5585.422 | 0.2794 | 0.0002 | 0.0002
13.3 | 5608.5 | 0.2815 | 0.0002 | 0.0002
13.4 | 5627.991 | 0.2837 | 0.0002 | 0.0002
13.5 | 5646.484 | 0.2857 | 0.0002 | 0.0002
13.6 | 5672.834 | 0.2879 | 0.0002 | 0.0002
13.7 | 5693.446 | 0.29 | 0.0002 | 0.0002
13.8 | 5707.051 | 0.292 | 0.0002 | 0.0002
13.9 | 5731.17 | 0.2942 | 0.0002 | 0.0002
14 | 5753.215 | 0.2964 | 0.0002 | 0.0002
14.1 | 5771.753 | 0.2985 | 0.0002 | 0.0002
14.2 | 5789.958 | 0.3006 | 0.0002 | 0.0002
14.3 | 5814.726 | 0.3027 | 0.0002 | 0.0002
14.4 | 5828.812 | 0.3048 | 0.0002 | 0.0002
14.5 | 5848.024 | 0.3069 | 0.0002 | 0.0002
14.6 | 5871.016 | 0.3091 | 0.0002 | 0.0002
14.7 | 5887.346 | 0.3111 | 0.0002 | 0.0002
14.8 | 5912.454 | 0.3132 | 0.0002 | 0.0002
14.9 | 5933.096 | 0.3154 | 0.0002 | 0.0002
15 | 5945.467 | 0.3174 | 0.0002 | 0.0002
15.1 | 5968.88 | 0.3196 | 0.0002 | 0.0002
15.2 | 5999.863 | 0.3218 | 0.0002 | 0.0002
15.3 | 6011.127 | 0.3239 | 0.0003 | 0.0002
15.4 | 6028.54 | 0.326 | 0.0002 | 0.0002
15.5 | 6051.726 | 0.3281 | 0.0003 | 0.0002
15.6 | 6070.476 | 0.3302 | 0.0003 | 0.0002
15.7 | 6092.378 | 0.3324 | 0.0003 | 0.0002
15.8 | 6115.826 | 0.3345 | 0.0003 | 0.0002
15.9 | 6135.013 | 0.3366 | 0.0003 | 0.0002
16 | 6156.413 | 0.3386 | 0.0003 | 0.0002
16.1 | 6180.544 | 0.3408 | 0.0003 | 0.0002
16.2 | 6204.379 | 0.343 | 0.0003 | 0.0002
16.3 | 6220.447 | 0.345 | 0.0003 | 0.0002
16.4 | 6245.665 | 0.3471 | 0.0003 | 0.0002
16.5 | 6269.364 | 0.3493 | 0.0003 | 0.0002
16.6 | 6285.071 | 0.3513 | 0.0003 | 0.0002
16.7 | 6305.999 | 0.3534 | 0.0003 | 0.0002
16.8 | 6332.381 | 0.3556 | 0.0003 | 0.0002
16.9 | 6352.484 | 0.3577 | 0.0003 | 0.0002
17 | 6376.407 | 0.3598 | 0.0003 | 0.0002
17.1 | 6399.258 | 0.3619 | 0.0003 | 0.0002
17.2 | 6417.815 | 0.364 | 0.0003 | 0.0002
17.3 | 6441.89 | 0.3662 | 0.0003 | 0.0002
17.4 | 6468.442 | 0.3684 | 0.0003 | 0.0002
17.5 | 6486.846 | 0.3704 | 0.0003 | 0.0002
17.6 | 6508.893 | 0.3725 | 0.0003 | 0.0002
17.7 | 6532.87 | 0.3747 | 0.0003 | 0.0002
17.8 | 6552.019 | 0.3769 | 0.0003 | 0.0002
17.9 | 6573.263 | 0.3789 | 0.0003 | 0.0002
18 | 6595.882 | 0.381 | 0.0003 | 0.0002
18.1 | 6620.196 | 0.3831 | 0.0003 | 0.0002
18.2 | 6644.084 | 0.3852 | 0.0003 | 0.0002
18.3 | 6668.71 | 0.3874 | 0.0003 | 0.0002
18.4 | 6690.168 | 0.3895 | 0.0003 | 0.0002
18.5 | 6707.763 | 0.3916 | 0.0003 | 0.0002
18.6 | 6732.618 | 0.3937 | 0.0003 | 0.0002
18.7 | 6756.657 | 0.3958 | 0.0003 | 0.0002
18.8 | 6774.724 | 0.3979 | 0.0003 | 0.0002
18.9 | 6794.48 | 0.4 | 0.0003 | 0.0002
19 | 6819.238 | 0.4021 | 0.0003 | 0.0002
19.1 | 6841.836 | 0.4042 | 0.0003 | 0.0002
19.2 | 6862.041 | 0.4063 | 0.0003 | 0.0002
19.3 | 6891.628 | 0.4085 | 0.0003 | 0.0002
19.4 | 6911.234 | 0.4106 | 0.0003 | 0.0002
19.5 | 6934.621 | 0.4127 | 0.0003 | 0.0002
19.6 | 6956.837 | 0.4149 | 0.0003 | 0.0002
19.7 | 6978.224 | 0.417 | 0.0003 | 0.0002
19.8 | 6998.967 | 0.4191 | 0.0003 | 0.0002
19.9 | 7025.509 | 0.4213 | 0.0003 | 0.0002
20 | 7045.345 | 0.4234 | 0.0003 | 0.0002
20.1 | 7060.931 | 0.4254 | 0.0003 | 0.0002
20.2 | 7088.643 | 0.4276 | 0.0003 | 0.0002
20.3 | 7114.03 | 0.4297 | 0.0003 | 0.0002
20.4 | 7134.427 | 0.4318 | 0.0003 | 0.0002
20.5 | 7160.119 | 0.434 | 0.0003 | 0.0002
20.6 | 7184.262 | 0.436 | 0.0003 | 0.0002
20.7 | 7199.692 | 0.4381 | 0.0003 | 0.0002
20.8 | 7228.922 | 0.4402 | 0.0003 | 0.0002
20.9 | 7249.306 | 0.4424 | 0.0003 | 0.0002
21 | 7267.254 | 0.4444 | 0.0003 | 0.0002
21.1 | 7297.52 | 0.4466 | 0.0003 | 0.0002
21.2 | 7319.446 | 0.4488 | 0.0003 | 0.0002
21.3 | 7338.055 | 0.4508 | 0.0003 | 0.0002
21.4 | 7361.21 | 0.453 | 0.0003 | 0.0002
21.5 | 7384.397 | 0.4551 | 0.0003 | 0.0002
21.6 | 7407.947 | 0.4572 | 0.0003 | 0.0002
21.7 | 7429.806 | 0.4593 | 0.0003 | 0.0002
21.8 | 7454.922 | 0.4615 | 0.0003 | 0.0002
21.9 | 7475.704 | 0.4636 | 0.0003 | 0.0002
22 | 7492.876 | 0.4657 | 0.0003 | 0.0002
22.1 | 7523.15 | 0.4679 | 0.0003 | 0.0002
22.2 | 7542.147 | 0.4699 | 0.0003 | 0.0002
22.3 | 7561.621 | 0.472 | 0.0003 | 0.0002
22.4 | 7594.737 | 0.4742 | 0.0003 | 0.0002
22.5 | 7614.461 | 0.4763 | 0.0003 | 0.0002
22.6 | 7628.821 | 0.4783 | 0.0003 | 0.0002
22.7 | 7654.956 | 0.4805 | 0.0003 | 0.0002
22.8 | 7682.55 | 0.4826 | 0.0003 | 0.0002
22.9 | 7706.13 | 0.4847 | 0.0003 | 0.0002
23 | 7733.693 | 0.4868 | 0.0003 | 0.0002
23.1 | 7757.697 | 0.489 | 0.0003 | 0.0002
23.2 | 7771.865 | 0.4911 | 0.0003 | 0.0002
23.3 | 7800.015 | 0.4932 | 0.0003 | 0.0002
23.4 | 7821.994 | 0.4953 | 0.0003 | 0.0002
23.5 | 7837.346 | 0.4974 | 0.0003 | 0.0002
23.6 | 7863.271 | 0.4995 | 0.0003 | 0.0002
23.7 | 7890.595 | 0.5018 | 0.0003 | 0.0002
23.8 | 7907.927 | 0.5038 | 0.0003 | 0.0002
23.9 | 7934.79 | 0.5059 | 0.0003 | 0.0002
24 | 7961.874 | 0.508 | 0.0003 | 0.0002
24.1 | 7980.77 | 0.5101 | 0.0003 | 0.0002
24.2 | 8005.968 | 0.5123 | 0.0003 | 0.0002
24.3 | 8029.033 | 0.5144 | 0.0003 | 0.0002
24.4 | 8051.439 | 0.5165 | 0.0003 | 0.0002
24.5 | 8075.506 | 0.5186 | 0.0003 | 0.0002
24.6 | 8103.398 | 0.5208 | 0.0003 | 0.0002
24.7 | 8124.411 | 0.5229 | 0.0003 | 0.0002
24.8 | 8143.759 | 0.5249 | 0.0003 | 0.0002
24.9 | 8173.136 | 0.527 | 0.0003 | 0.0002
25 | 8197.671 | 0.5291 | 0.0003 | 0.0002
25.1 | 8222.275 | 0.5312 | 0.0003 | 0.0002
25.2 | 8250.139 | 0.5334 | 0.0003 | 0.0002
25.3 | 8274.352 | 0.5355 | 0.0003 | 0.0002
25.4 | 8297.091 | 0.5376 | 0.0003 | 0.0002
25.5 | 8320.307 | 0.5397 | 0.0003 | 0.0002
25.6 | 8345.085 | 0.5419 | 0.0003 | 0.0002
25.7 | 8364.22 | 0.544 | 0.0003 | 0.0002
25.8 | 8393.665 | 0.5461 | 0.0003 | 0.0002
25.9 | 8422.512 | 0.5483 | 0.0003 | 0.0002
26 | 8439.025 | 0.5504 | 0.0003 | 0.0002
26.1 | 8463.465 | 0.5525 | 0.0003 | 0.0002
26.2 | 8491.02 | 0.5546 | 0.0003 | 0.0003
26.3 | 8513.278 | 0.5567 | 0.0003 | 0.0003
26.4 | 8539.112 | 0.5588 | 0.0003 | 0.0003
26.5 | 8563.51 | 0.5609 | 0.0003 | 0.0003
26.6 | 8590.721 | 0.563 | 0.0003 | 0.0003
26.7 | 8611.405 | 0.5652 | 0.0003 | 0.0003
26.8 | 8637.263 | 0.5673 | 0.0003 | 0.0003
26.9 | 8656.691 | 0.5694 | 0.0003 | 0.0003
27 | 8681.797 | 0.5715 | 0.0004 | 0.0003
27.1 | 8710.511 | 0.5736 | 0.0003 | 0.0003
27.2 | 8733.196 | 0.5757 | 0.0004 | 0.0003
27.3 | 8752.919 | 0.5777 | 0.0003 | 0.0003
27.4 | 8782.664 | 0.5799 | 0.0004 | 0.0003
27.5 | 8810.855 | 0.5821 | 0.0004 | 0.0003
27.6 | 8832.512 | 0.5842 | 0.0004 | 0.0003
27.7 | 8853.167 | 0.5863 | 0.0004 | 0.0003
27.8 | 8879.835 | 0.5884 | 0.0004 | 0.0003
27.9 | 8901.757 | 0.5906 | 0.0004 | 0.0003
28 | 8922.4 | 0.5927 | 0.0004 | 0.0003
28.1 | 8947.91 | 0.5948 | 0.0004 | 0.0003
28.2 | 8971.901 | 0.5969 | 0.0004 | 0.0003
28.3 | 8996.477 | 0.599 | 0.0004 | 0.0003
28.4 | 9025.801 | 0.6012 | 0.0004 | 0.0003
28.5 | 9051.583 | 0.6033 | 0.0004 | 0.0003
28.6 | 9069.911 | 0.6053 | 0.0004 | 0.0003
28.7 | 9100.755 | 0.6075 | 0.0004 | 0.0003
28.8 | 9128.262 | 0.6096 | 0.0004 | 0.0003
28.9 | 9149.719 | 0.6118 | 0.0004 | 0.0003
29 | 9177.873 | 0.6139 | 0.0004 | 0.0003
29.1 | 9196.546 | 0.616 | 0.0004 | 0.0003
29.2 | 9221.373 | 0.618 | 0.0004 | 0.0003
29.3 | 9249.875 | 0.6202 | 0.0004 | 0.0003
29.4 | 9277.725 | 0.6223 | 0.0004 | 0.0003
29.5 | 9299.588 | 0.6243 | 0.0004 | 0.0003
29.6 | 9330.803 | 0.6265 | 0.0004 | 0.0003
29.7 | 9357.69 | 0.6286 | 0.0004 | 0.0003
29.8 | 9376.308 | 0.6307 | 0.0004 | 0.0003
29.9 | 9405.524 | 0.6329 | 0.0004 | 0.0003
30 | 9436.999 | 0.6351 | 0.0004 | 0.0003
30.1 | 9454.207 | 0.6372 | 0.0004 | 0.0003
30.2 | 9477.62 | 0.6393 | 0.0004 | 0.0003
30.3 | 9505.819 | 0.6414 | 0.0004 | 0.0003
30.4 | 9526.62 | 0.6435 | 0.0004 | 0.0003
30.5 | 9555.613 | 0.6456 | 0.0004 | 0.0003
30.6 | 9587.518 | 0.6478 | 0.0004 | 0.0003
30.7 | 9607.055 | 0.6498 | 0.0004 | 0.0003
30.8 | 9633.313 | 0.6519 | 0.0004 | 0.0003
30.9 | 9665.265 | 0.6541 | 0.0004 | 0.0003
31 | 9690.359 | 0.6562 | 0.0004 | 0.0003
31.1 | 9709.545 | 0.6582 | 0.0004 | 0.0003
31.2 | 9762.546 | 0.6605 | 0.0004 | 0.0003
31.3 | 9771.522 | 0.6625 | 0.0004 | 0.0003
31.4 | 9790.038 | 0.6646 | 0.0004 | 0.0003
31.5 | 9823.488 | 0.6668 | 0.0004 | 0.0003
31.6 | 9847.895 | 0.6689 | 0.0004 | 0.0003
31.7 | 9866.05 | 0.6709 | 0.0004 | 0.0003
31.8 | 9903.702 | 0.6731 | 0.0004 | 0.0003
31.9 | 9930.655 | 0.6752 | 0.0004 | 0.0003
32 | 9954.166 | 0.6772 | 0.0004 | 0.0003
32.1 | 9986.642 | 0.6794 | 0.0004 | 0.0003
32.2 | 10013.49 | 0.6816 | 0.0004 | 0.0003
32.3 | 10029.919 | 0.6837 | 0.0004 | 0.0003
32.4 | 10061.279 | 0.6858 | 0.0004 | 0.0003
32.5 | 10089.455 | 0.688 | 0.0004 | 0.0003
32.6 | 10111.084 | 0.6901 | 0.0004 | 0.0003
32.7 | 10138.091 | 0.6922 | 0.0004 | 0.0003
32.8 | 10166.734 | 0.6943 | 0.0004 | 0.0003
32.9 | 10193.416 | 0.6964 | 0.0004 | 0.0003
33 | 10226.144 | 0.6985 | 0.0004 | 0.0003
33.1 | 10253.779 | 0.7007 | 0.0004 | 0.0003
33.2 | 10276.8 | 0.7028 | 0.0004 | 0.0003
33.3 | 10296.739 | 0.7048 | 0.0004 | 0.0003
33.4 | 10328.573 | 0.707 | 0.0004 | 0.0003
33.5 | 10359.519 | 0.7091 | 0.0004 | 0.0003
33.6 | 10379.033 | 0.7111 | 0.0004 | 0.0003
33.7 | 10407.797 | 0.7133 | 0.0004 | 0.0003
33.8 | 10432.155 | 0.7154 | 0.0004 | 0.0003
33.9 | 10461.076 | 0.7175 | 0.0004 | 0.0003
34 | 10493.502 | 0.7196 | 0.0004 | 0.0003
34.1 | 10519.823 | 0.7217 | 0.0004 | 0.0003
34.2 | 10546.644 | 0.7239 | 0.0004 | 0.0003
34.3 | 10576.587 | 0.726 | 0.0004 | 0.0003
34.4 | 10600.783 | 0.7281 | 0.0004 | 0.0003
34.5 | 10630.417 | 0.7303 | 0.0004 | 0.0003
34.6 | 10661.241 | 0.7324 | 0.0004 | 0.0003
34.7 | 10685.708 | 0.7346 | 0.0004 | 0.0003
34.8 | 10706.007 | 0.7367 | 0.0004 | 0.0003
34.9 | 10735.977 | 0.7388 | 0.0004 | 0.0003
35 | 10766.366 | 0.7409 | 0.0004 | 0.0003
35.1 | 10796.214 | 0.7429 | 0.0004 | 0.0003
35.2 | 10824.154 | 0.7451 | 0.0004 | 0.0003
35.3 | 10855.335 | 0.7472 | 0.0004 | 0.0003
35.4 | 10875.395 | 0.7493 | 0.0004 | 0.0003
35.5 | 10905.006 | 0.7514 | 0.0004 | 0.0003
35.6 | 10940.29 | 0.7535 | 0.0004 | 0.0003
35.7 | 10967.915 | 0.7557 | 0.0004 | 0.0003
35.8 | 10988.634 | 0.7577 | 0.0004 | 0.0003
35.9 | 11012.208 | 0.7599 | 0.0004 | 0.0003
36 | 11045.413 | 0.762 | 0.0004 | 0.0003
36.1 | 11069.37 | 0.764 | 0.0004 | 0.0003
36.2 | 11103.897 | 0.7662 | 0.0004 | 0.0003
36.3 | 11134.15 | 0.7684 | 0.0004 | 0.0003
36.4 | 11157.786 | 0.7704 | 0.0004 | 0.0003
36.5 | 11187.966 | 0.7726 | 0.0004 | 0.0003
36.6 | 11221.547 | 0.7747 | 0.0004 | 0.0003
36.7 | 11247.203 | 0.7768 | 0.0004 | 0.0003
36.8 | 11276.901 | 0.7789 | 0.0004 | 0.0003
36.9 | 11306.809 | 0.7811 | 0.0004 | 0.0003
37 | 11328.415 | 0.7832 | 0.0004 | 0.0003
37.1 | 11354.099 | 0.7853 | 0.0004 | 0.0003
37.2 | 11392.843 | 0.7874 | 0.0005 | 0.0003
37.3 | 11418.159 | 0.7895 | 0.0005 | 0.0003
37.4 | 11447.061 | 0.7917 | 0.0005 | 0.0003
37.5 | 11478.039 | 0.7938 | 0.0005 | 0.0003
37.6 | 11503.894 | 0.7958 | 0.0005 | 0.0003
37.7 | 11533.719 | 0.798 | 0.0005 | 0.0003
37.8 | 11566.065 | 0.8001 | 0.0005 | 0.0003
37.9 | 11593.875 | 0.8022 | 0.0005 | 0.0003
38 | 11619.365 | 0.8043 | 0.0005 | 0.0003
38.1 | 11649.202 | 0.8064 | 0.0005 | 0.0003
38.2 | 11675.125 | 0.8085 | 0.0005 | 0.0003
38.3 | 11699.924 | 0.8106 | 0.0005 | 0.0003
38.4 | 11736.155 | 0.8128 | 0.0005 | 0.0003
38.5 | 11769.502 | 0.8149 | 0.0005 | 0.0003
38.6 | 11794.062 | 0.817 | 0.0005 | 0.0003
38.7 | 11820.595 | 0.8191 | 0.0005 | 0.0003
38.8 | 11856.787 | 0.8213 | 0.0005 | 0.0003
38.9 | 11881.945 | 0.8234 | 0.0005 | 0.0003
39 | 11912.978 | 0.8255 | 0.0005 | 0.0003
39.1 | 11947.284 | 0.8277 | 0.0005 | 0.0003
39.2 | 11964.991 | 0.8297 | 0.0005 | 0.0003
39.3 | 11992.161 | 0.8319 | 0.0005 | 0.0003
39.4 | 12031.017 | 0.834 | 0.0005 | 0.0003
39.5 | 12059.558 | 0.8361 | 0.0005 | 0.0003
39.6 | 12086.342 | 0.8382 | 0.0005 | 0.0003
39.7 | 12122.432 | 0.8403 | 0.0005 | 0.0003
39.8 | 12147.859 | 0.8424 | 0.0005 | 0.0003
39.9 | 12174.585 | 0.8445 | 0.0005 | 0.0003
40 | 12216.505 | 0.8467 | 0.0005 | 0.0003
40.1 | 12242.412 | 0.8488 | 0.0005 | 0.0003
40.2 | 12269.746 | 0.8509 | 0.0005 | 0.0003
40.3 | 12304.844 | 0.8531 | 0.0005 | 0.0003
40.4 | 12327.082 | 0.8551 | 0.0005 | 0.0003
40.5 | 12352.487 | 0.8572 | 0.0005 | 0.0003
40.6 | 12392.936 | 0.8594 | 0.0005 | 0.0003
40.7 | 12425.044 | 0.8615 | 0.0005 | 0.0003
40.8 | 12448.196 | 0.8636 | 0.0005 | 0.0003
40.9 | 12480.129 | 0.8657 | 0.0005 | 0.0003
41 | 12508.794 | 0.8678 | 0.0005 | 0.0003
41.1 | 12539.241 | 0.8699 | 0.0005 | 0.0003
41.2 | 12574.152 | 0.8721 | 0.0005 | 0.0003
41.3 | 12602.339 | 0.8742 | 0.0005 | 0.0003
41.4 | 12629.196 | 0.8763 | 0.0005 | 0.0003
41.5 | 12660.946 | 0.8784 | 0.0005 | 0.0003
41.6 | 12696.596 | 0.8806 | 0.0005 | 0.0003
41.7 | 12715.451 | 0.8827 | 0.0005 | 0.0003
41.8 | 12751.43 | 0.8847 | 0.0005 | 0.0003
41.9 | 12787.789 | 0.8869 | 0.0005 | 0.0003
42 | 12817.198 | 0.8889 | 0.0005 | 0.0003
42.1 | 12847.925 | 0.891 | 0.0005 | 0.0003
42.2 | 12882.141 | 0.8933 | 0.0005 | 0.0003
42.3 | 12908.328 | 0.8953 | 0.0005 | 0.0003
42.4 | 12937.03 | 0.8974 | 0.0005 | 0.0003
42.5 | 12969.972 | 0.8996 | 0.0005 | 0.0003
42.6 | 12994.951 | 0.9017 | 0.0005 | 0.0003
42.7 | 13024.493 | 0.9038 | 0.0005 | 0.0003
42.8 | 13058.598 | 0.906 | 0.0005 | 0.0003
42.9 | 13083.196 | 0.908 | 0.0005 | 0.0003
43 | 13117.277 | 0.9101 | 0.0005 | 0.0003
43.1 | 13149.446 | 0.9123 | 0.0005 | 0.0003
43.2 | 13181.375 | 0.9144 | 0.0005 | 0.0003
43.3 | 13211.949 | 0.9165 | 0.0005 | 0.0003
43.4 | 13237.296 | 0.9186 | 0.0005 | 0.0003
43.5 | 13271.905 | 0.9207 | 0.0005 | 0.0003
43.6 | 13302.731 | 0.9229 | 0.0005 | 0.0003
43.7 | 13337.595 | 0.925 | 0.0005 | 0.0003
43.8 | 13366.668 | 0.9272 | 0.0005 | 0.0003
43.9 | 13391.345 | 0.9292 | 0.0005 | 0.0003
44 | 13423.198 | 0.9313 | 0.0005 | 0.0003
44.1 | 13461.955 | 0.9334 | 0.0005 | 0.0003
44.2 | 13490.426 | 0.9355 | 0.0005 | 0.0003
44.3 | 13523.642 | 0.9376 | 0.0005 | 0.0003
44.4 | 13557.781 | 0.9398 | 0.0005 | 0.0003
44.5 | 13585.079 | 0.9419 | 0.0005 | 0.0003
44.6 | 13611.456 | 0.944 | 0.0005 | 0.0003
44.7 | 13648.993 | 0.9462 | 0.0005 | 0.0003
44.8 | 13680.566 | 0.9483 | 0.0005 | 0.0003
44.9 | 13709.366 | 0.9505 | 0.0005 | 0.0003
45 | 13738.642 | 0.9526 | 0.0005 | 0.0003
45.1 | 13772.396 | 0.9547 | 0.0005 | 0.0003
45.2 | 13801.486 | 0.9567 | 0.0005 | 0.0003
45.3 | 13837.175 | 0.9588 | 0.0005 | 0.0003
45.4 | 13869.149 | 0.961 | 0.0005 | 0.0003
45.5 | 13892.594 | 0.963 | 0.0005 | 0.0003
45.6 | 13926.932 | 0.9652 | 0.0005 | 0.0003
45.7 | 13967.584 | 0.9673 | 0.0005 | 0.0003
45.8 | 13997.04 | 0.9695 | 0.0005 | 0.0003
45.9 | 14027.804 | 0.9716 | 0.0005 | 0.0003
46 | 14057.102 | 0.9737 | 0.0006 | 0.0003
46.1 | 14079.802 | 0.9758 | 0.0005 | 0.0003
46.2 | 14115.795 | 0.9779 | 0.0006 | 0.0004
46.3 | 14155.111 | 0.98 | 0.0006 | 0.0003
46.4 | 14184.194 | 0.9821 | 0.0006 | 0.0004
46.5 | 14217.184 | 0.9842 | 0.0006 | 0.0004
46.6 | 14255.509 | 0.9863 | 0.0006 | 0.0004
46.7 | 14283.818 | 0.9884 | 0.0006 | 0.0004
46.8 | 14315.9 | 0.9905 | 0.0006 | 0.0004
46.9 | 14355.371 | 0.9927 | 0.0006 | 0.0004
47 | 14389.062 | 0.9949 | 0.0006 | 0.0004
47.1 | 14409.677 | 0.997 | 0.0006 | 0.0004
47.2 | 14443.758 | 0.9991 | 0.0006 | 0.0004
47.3 | 14475.2 | 1.0012 | 0.0006 | 0.0004
47.4 | 14504.14 | 1.0033 | 0.0006 | 0.0004
47.5 | 14542.602 | 1.0054 | 0.0006 | 0.0004
47.6 | 14575.441 | 1.0075 | 0.0006 | 0.0004
47.7 | 14595.997 | 1.0095 | 0.0006 | 0.0004
47.8 | 14637.595 | 1.0118 | 0.0006 | 0.0004
47.9 | 14679.259 | 1.014 | 0.0006 | 0.0004
48 | 14705.308 | 1.016 | 0.0006 | 0.0004
48.1 | 14735.925 | 1.0182 | 0.0006 | 0.0004
48.2 | 14770.039 | 1.0202 | 0.0006 | 0.0004
48.3 | 14791.58 | 1.0223 | 0.0006 | 0.0004
48.4 | 14825.572 | 1.0245 | 0.0006 | 0.0004
48.5 | 14865.313 | 1.0266 | 0.0006 | 0.0004
48.6 | 14894.064 | 1.0286 | 0.0006 | 0.0004
48.7 | 14929.743 | 1.0308 | 0.0006 | 0.0004
48.8 | 14966.432 | 1.0329 | 0.0006 | 0.0004
48.9 | 14990.847 | 1.035 | 0.0006 | 0.0004
49 | 15027.042 | 1.0372 | 0.0006 | 0.0004
49.1 | 15069.176 | 1.0394 | 0.0006 | 0.0004
49.2 | 15095.533 | 1.0414 | 0.0006 | 0.0004
49.3 | 15123.927 | 1.0436 | 0.0006 | 0.0004
49.4 | 15156.089 | 1.0457 | 0.0006 | 0.0004
49.5 | 15183.451 | 1.0478 | 0.0006 | 0.0004
49.6 | 15218.557 | 1.0499 | 0.0006 | 0.0004
49.7 | 15256.534 | 1.052 | 0.0006 | 0.0004
49.8 | 15283.918 | 1.0541 | 0.0006 | 0.0004
49.9 | 15316.645 | 1.0562 | 0.0006 | 0.0004
50 | 15355.67 | 1.0583 | 0.0006 | 0.0004
50.1 | 15389.85 | 1.0605 | 0.0006 | 0.0004
50.2 | 15413.254 | 1.0625 | 0.0006 | 0.0004
50.3 | 15451.726 | 1.0647 | 0.0006 | 0.0004
50.4 | 15488.824 | 1.0668 | 0.0006 | 0.0004
50.5 | 15516.276 | 1.0689 | 0.0006 | 0.0004
50.6 | 15549.854 | 1.071 | 0.0006 | 0.0004
50.7 | 15589.243 | 1.0732 | 0.0006 | 0.0004
50.8 | 15615.292 | 1.0752 | 0.0006 | 0.0004
50.9 | 15649.36 | 1.0773 | 0.0006 | 0.0004
51 | 15684.083 | 1.0794 | 0.0006 | 0.0004
51.1 | 15714.489 | 1.0816 | 0.0006 | 0.0004
51.2 | 15755.191 | 1.0837 | 0.0006 | 0.0004
51.3 | 15792.456 | 1.0859 | 0.0006 | 0.0004
51.4 | 15810.65 | 1.088 | 0.0006 | 0.0004
51.5 | 15843.319 | 1.0901 | 0.0006 | 0.0004
51.6 | 15881.628 | 1.0923 | 0.0006 | 0.0004
51.7 | 15909.633 | 1.0944 | 0.0006 | 0.0004
51.8 | 15944.751 | 1.0965 | 0.0006 | 0.0004
51.9 | 15976.833 | 1.0986 | 0.0006 | 0.0004
52 | 16010.009 | 1.1007 | 0.0006 | 0.0004
52.1 | 16045.464 | 1.1028 | 0.0006 | 0.0004
52.2 | 16082.261 | 1.1049 | 0.0006 | 0.0004
52.3 | 16115.993 | 1.107 | 0.0006 | 0.0004
52.4 | 16143.329 | 1.109 | 0.0006 | 0.0004
52.5 | 16178.712 | 1.1112 | 0.0006 | 0.0004
52.6 | 16208.593 | 1.1134 | 0.0006 | 0.0004
52.7 | 16239.705 | 1.1155 | 0.0006 | 0.0004
52.8 | 16271.345 | 1.1176 | 0.0006 | 0.0004
52.9 | 16306.143 | 1.1197 | 0.0006 | 0.0004
53 | 16335.104 | 1.1218 | 0.0006 | 0.0004
53.1 | 16364.647 | 1.1239 | 0.0006 | 0.0004
53.2 | 16404.21 | 1.1261 | 0.0006 | 0.0004
53.3 | 16439.842 | 1.1282 | 0.0006 | 0.0004
53.4 | 16478.188 | 1.1303 | 0.0006 | 0.0004
53.5 | 16512.102 | 1.1325 | 0.0006 | 0.0004
53.6 | 16540.712 | 1.1346 | 0.0006 | 0.0004
53.7 | 16567.96 | 1.1367 | 0.0006 | 0.0004
53.8 | 16609.846 | 1.1389 | 0.0006 | 0.0004
53.9 | 16639.853 | 1.141 | 0.0006 | 0.0004
54 | 16665.822 | 1.143 | 0.0006 | 0.0004
54.1 | 16699.623 | 1.1451 | 0.0006 | 0.0004
54.2 | 16732.121 | 1.1472 | 0.0007 | 0.0004
54.3 | 16772.205 | 1.1493 | 0.0007 | 0.0004
54.4 | 16810.082 | 1.1514 | 0.0007 | 0.0004
54.5 | 16844.174 | 1.1535 | 0.0007 | 0.0004
54.6 | 16875.532 | 1.1556 | 0.0007 | 0.0004
54.7 | 16910.158 | 1.1578 | 0.0007 | 0.0004
54.8 | 16947.974 | 1.1599 | 0.0007 | 0.0004
54.9 | 16977.599 | 1.162 | 0.0007 | 0.0004
55 | 17010.579 | 1.1642 | 0.0007 | 0.0004
55.1 | 17047.88 | 1.1663 | 0.0007 | 0.0004
55.2 | 17074.205 | 1.1683 | 0.0007 | 0.0004
55.3 | 17104.825 | 1.1704 | 0.0007 | 0.0004
55.4 | 17149.925 | 1.1727 | 0.0007 | 0.0004
55.5 | 17183.686 | 1.1747 | 0.0007 | 0.0004
55.6 | 17210.547 | 1.1768 | 0.0007 | 0.0004
55.7 | 17254.412 | 1.179 | 0.0007 | 0.0004
55.8 | 17286.273 | 1.1811 | 0.0007 | 0.0004
55.9 | 17321.22 | 1.1832 | 0.0007 | 0.0004
56 | 17357.061 | 1.1854 | 0.0007 | 0.0004
56.1 | 17382.426 | 1.1875 | 0.0007 | 0.0004
56.2 | 17406.851 | 1.1895 | 0.0007 | 0.0004
56.3 | 17451.216 | 1.1917 | 0.0007 | 0.0004
56.4 | 17492.494 | 1.1938 | 0.0007 | 0.0004
56.5 | 17520.752 | 1.1958 | 0.0007 | 0.0004
56.6 | 17560.219 | 1.198 | 0.0007 | 0.0004
56.7 | 17591.914 | 1.2001 | 0.0007 | 0.0004
56.8 | 17619.619 | 1.2021 | 0.0007 | 0.0004
56.9 | 17667.428 | 1.2044 | 0.0007 | 0.0004
57 | 17704.101 | 1.2065 | 0.0007 | 0.0004
57.1 | 17730.933 | 1.2086 | 0.0007 | 0.0004
57.2 | 17769.482 | 1.2108 | 0.0007 | 0.0004
57.3 | 17799.02 | 1.2129 | 0.0007 | 0.0004
57.4 | 17825.164 | 1.2149 | 0.0007 | 0.0004
57.5 | 17867.742 | 1.2171 | 0.0007 | 0.0004
57.6 | 17909.503 | 1.2193 | 0.0007 | 0.0004
57.7 | 17934.605 | 1.2213 | 0.0007 | 0.0004
57.8 | 17968.075 | 1.2234 | 0.0007 | 0.0004
57.9 | 18005.779 | 1.2256 | 0.0007 | 0.0004
58 | 18043.242 | 1.2277 | 0.0007 | 0.0004
58.1 | 18077.981 | 1.2298 | 0.0007 | 0.0004
58.2 | 18115.221 | 1.2319 | 0.0007 | 0.0004
58.3 | 18143.324 | 1.234 | 0.0007 | 0.0004
58.4 | 18176.764 | 1.2361 | 0.0007 | 0.0004
58.5 | 18217.228 | 1.2384 | 0.0007 | 0.0004
58.6 | 18249.182 | 1.2404 | 0.0007 | 0.0004
58.7 | 18277.381 | 1.2424 | 0.0007 | 0.0004
58.8 | 18319.009 | 1.2446 | 0.0007 | 0.0004
58.9 | 18355.2 | 1.2467 | 0.0007 | 0.0004
59 | 18384.404 | 1.2488 | 0.0007 | 0.0004
59.1 | 18423.045 | 1.2509 | 0.0007 | 0.0004
59.2 | 18466.417 | 1.2531 | 0.0007 | 0.0004
59.3 | 18496.7 | 1.2552 | 0.0007 | 0.0004
59.4 | 18533.837 | 1.2573 | 0.0007 | 0.0004
59.5 | 18564.653 | 1.2594 | 0.0007 | 0.0004
59.6 | 18595.587 | 1.2615 | 0.0007 | 0.0004
59.7 | 18634.185 | 1.2637 | 0.0007 | 0.0004
59.8 | 18672.39 | 1.2658 | 0.0007 | 0.0004
59.9 | 18702.555 | 1.2678 | 0.0007 | 0.0004
60 | 18740.017 | 1.27 | 0.0007 | 0.0004
60.1 | 18776.152 | 1.2721 | 0.0007 | 0.0004
60.2 | 18809.114 | 1.2742 | 0.0007 | 0.0004
60.3 | 18844.984 | 1.2763 | 0.0007 | 0.0004
60.4 | 18882.37 | 1.2784 | 0.0007 | 0.0004
60.5 | 18919.818 | 1.2806 | 0.0007 | 0.0004
60.6 | 18953.938 | 1.2827 | 0.0007 | 0.0004
60.7 | 18991.239 | 1.2849 | 0.0007 | 0.0004
60.8 | 19022.912 | 1.287 | 0.0007 | 0.0004
60.9 | 19053.305 | 1.289 | 0.0007 | 0.0004
61 | 19092.623 | 1.2912 | 0.0007 | 0.0004
61.1 | 19126.598 | 1.2932 | 0.0007 | 0.0004
61.2 | 19160.509 | 1.2953 | 0.0007 | 0.0004
61.3 | 19197.891 | 1.2974 | 0.0007 | 0.0004
61.4 | 19239.679 | 1.2996 | 0.0007 | 0.0004
61.5 | 19270.156 | 1.3017 | 0.0007 | 0.0004
61.6 | 19302.636 | 1.3038 | 0.0007 | 0.0004
61.7 | 19341.463 | 1.306 | 0.0007 | 0.0004
61.8 | 19375.66 | 1.3081 | 0.0008 | 0.0004
61.9 | 19412.104 | 1.3103 | 0.0007 | 0.0004
62 | 19450.983 | 1.3124 | 0.0008 | 0.0004
62.1 | 19482.717 | 1.3144 | 0.0007 | 0.0004
62.2 | 19514.443 | 1.3165 | 0.0008 | 0.0004
62.3 | 19556.543 | 1.3187 | 0.0008 | 0.0004
62.4 | 19593.999 | 1.3207 | 0.0008 | 0.0004
62.5 | 19624.816 | 1.3228 | 0.0008 | 0.0004
62.6 | 19667.841 | 1.3251 | 0.0008 | 0.0004
62.7 | 19701.866 | 1.3272 | 0.0008 | 0.0004
62.8 | 19735.91 | 1.3293 | 0.0008 | 0.0004
62.9 | 19772.217 | 1.3315 | 0.0008 | 0.0004
63 | 19806.659 | 1.3335 | 0.0008 | 0.0004
63.1 | 19835.275 | 1.3356 | 0.0008 | 0.0004
63.2 | 19878.043 | 1.3377 | 0.0008 | 0.0004
63.3 | 19919.025 | 1.3398 | 0.0008 | 0.0004
63.4 | 19951.29 | 1.3419 | 0.0008 | 0.0004
63.5 | 19993.272 | 1.344 | 0.0008 | 0.0004
63.6 | 20031.834 | 1.3462 | 0.0008 | 0.0004
63.7 | 20059.392 | 1.3483 | 0.0008 | 0.0004
63.8 | 20095.769 | 1.3504 | 0.0008 | 0.0004
63.9 | 20139.575 | 1.3526 | 0.0008 | 0.0004
64 | 20172.171 | 1.3547 | 0.0008 | 0.0004
64.1 | 20202.113 | 1.3568 | 0.0008 | 0.0004
64.2 | 20243.08 | 1.359 | 0.0008 | 0.0004
64.3 | 20275.304 | 1.361 | 0.0008 | 0.0004
64.4 | 20312.503 | 1.3631 | 0.0008 | 0.0004
64.5 | 20359 | 1.3653 | 0.0008 | 0.0004
64.6 | 20385.971 | 1.3673 | 0.0008 | 0.0004
64.7 | 20419.635 | 1.3694 | 0.0008 | 0.0004
64.8 | 20465.918 | 1.3717 | 0.0008 | 0.0004
64.9 | 20497.769 | 1.3738 | 0.0008 | 0.0004
65 | 20525.593 | 1.3758 | 0.0008 | 0.0004
65.1 | 20566.145 | 1.378 | 0.0008 | 0.0004
65.2 | 20599.322 | 1.3801 | 0.0008 | 0.0004
65.3 | 20627.193 | 1.3822 | 0.0008 | 0.0004
65.4 | 20672.128 | 1.3843 | 0.0008 | 0.0004
65.5 | 20710.871 | 1.3864 | 0.0008 | 0.0004
65.6 | 20740.552 | 1.3884 | 0.0008 | 0.0004
65.7 | 20787.783 | 1.3906 | 0.0008 | 0.0004
65.8 | 20819.034 | 1.3927 | 0.0008 | 0.0004
65.9 | 20846.827 | 1.3948 | 0.0008 | 0.0004
66 | 20893.414 | 1.397 | 0.0008 | 0.0005
66.1 | 20935.753 | 1.3992 | 0.0008 | 0.0004
66.2 | 20963.492 | 1.4013 | 0.0008 | 0.0005
66.3 | 20999.048 | 1.4034 | 0.0008 | 0.0005
66.4 | 21031.847 | 1.4055 | 0.0008 | 0.0005
66.5 | 21064.444 | 1.4076 | 0.0008 | 0.0005
66.6 | 21108.285 | 1.4097 | 0.0008 | 0.0005
66.7 | 21145.228 | 1.4118 | 0.0008 | 0.0005
66.8 | 21176.89 | 1.4138 | 0.0008 | 0.0005
66.9 | 21215.217 | 1.416 | 0.0008 | 0.0005
67 | 21262.432 | 1.4182 | 0.0008 | 0.0005
67.1 | 21298.189 | 1.4203 | 0.0008 | 0.0005
67.2 | 21331.163 | 1.4224 | 0.0008 | 0.0005
67.3 | 21367.997 | 1.4245 | 0.0008 | 0.0005
67.4 | 21403.922 | 1.4266 | 0.0008 | 0.0005
67.5 | 21431.793 | 1.4287 | 0.0008 | 0.0005
67.6 | 21468.539 | 1.4309 | 0.0008 | 0.0005
67.7 | 21511.465 | 1.433 | 0.0008 | 0.0005
67.8 | 21541.623 | 1.435 | 0.0008 | 0.0005
67.9 | 21585.947 | 1.4372 | 0.0008 | 0.0005
68 | 21620.749 | 1.4393 | 0.0008 | 0.0005
68.1 | 21655.973 | 1.4414 | 0.0008 | 0.0005
68.2 | 21703.197 | 1.4436 | 0.0008 | 0.0005
68.3 | 21741.832 | 1.4457 | 0.0008 | 0.0005
68.4 | 21772.495 | 1.4478 | 0.0008 | 0.0005
68.5 | 21811.347 | 1.45 | 0.0008 | 0.0005
68.6 | 21847.293 | 1.4521 | 0.0008 | 0.0005
68.7 | 21876.711 | 1.4542 | 0.0008 | 0.0005
68.8 | 21910.574 | 1.4563 | 0.0008 | 0.0005
68.9 | 21950.394 | 1.4584 | 0.0008 | 0.0005
69 | 21988.969 | 1.4605 | 0.0008 | 0.0005
69.1 | 22028.433 | 1.4626 | 0.0008 | 0.0005
69.2 | 22063.74 | 1.4647 | 0.0009 | 0.0005
69.3 | 22097.861 | 1.4668 | 0.0009 | 0.0005
69.4 | 22135.565 | 1.4689 | 0.0009 | 0.0005
69.5 | 22183.089 | 1.4711 | 0.0009 | 0.0005
69.6 | 22216.093 | 1.4732 | 0.0009 | 0.0005
69.7 | 22246.318 | 1.4753 | 0.0009 | 0.0005
69.8 | 22278.406 | 1.4775 | 0.0009 | 0.0005
69.9 | 22318.488 | 1.4796 | 0.0009 | 0.0005
70 | 22355.495 | 1.4816 | 0.0009 | 0.0005
70.1 | 22394.018 | 1.4837 | 0.0009 | 0.0005
70.2 | 22438.608 | 1.4859 | 0.0009 | 0.0005
70.3 | 22468.539 | 1.488 | 0.0009 | 0.0005
70.4 | 22506.541 | 1.4901 | 0.0009 | 0.0005
70.5 | 22547.642 | 1.4922 | 0.0009 | 0.0005
70.6 | 22586.238 | 1.4943 | 0.0009 | 0.0005
70.7 | 22630.49 | 1.4965 | 0.0009 | 0.0005
70.8 | 22670.407 | 1.4987 | 0.0009 | 0.0005
70.9 | 22698.861 | 1.5007 | 0.0009 | 0.0005
71 | 22727.484 | 1.5028 | 0.0009 | 0.0005
71.1 | 22775.691 | 1.505 | 0.0009 | 0.0005
71.2 | 22811.23 | 1.5071 | 0.0009 | 0.0005
71.3 | 22850.994 | 1.5092 | 0.0009 | 0.0005
71.4 | 22885.291 | 1.5113 | 0.0009 | 0.0005
71.5 | 22918.759 | 1.5133 | 0.0009 | 0.0005
71.6 | 22961.717 | 1.5155 | 0.0009 | 0.0005
71.7 | 23002.116 | 1.5176 | 0.0009 | 0.0005
71.8 | 23041.479 | 1.5197 | 0.0009 | 0.0005
71.9 | 23073.649 | 1.5219 | 0.0009 | 0.0005
72 | 23115.445 | 1.524 | 0.0009 | 0.0005
72.1 | 23152.502 | 1.5261 | 0.0009 | 0.0005
72.2 | 23186.257 | 1.5282 | 0.0009 | 0.0005
72.3 | 23232.548 | 1.5303 | 0.0009 | 0.0005
72.4 | 23274.364 | 1.5325 | 0.0009 | 0.0005
72.5 | 23308.972 | 1.5346 | 0.0009 | 0.0005
72.6 | 23343.712 | 1.5367 | 0.0009 | 0.0005
72.7 | 23387.79 | 1.5388 | 0.0009 | 0.0005
72.8 | 23418.974 | 1.5409 | 0.0009 | 0.0005
72.9 | 23455.756 | 1.543 | 0.0009 | 0.0005
73 | 23502.113 | 1.5452 | 0.0009 | 0.0005
73.1 | 23527.859 | 1.5472 | 0.0009 | 0.0005
73.2 | 23569.778 | 1.5494 | 0.0009 | 0.0005
73.3 | 23614.032 | 1.5516 | 0.0009 | 0.0005
73.4 | 23644.527 | 1.5536 | 0.0009 | 0.0005
73.5 | 23679.916 | 1.5557 | 0.0009 | 0.0005
73.6 | 23727.445 | 1.5578 | 0.0009 | 0.0005
73.7 | 23763.005 | 1.5599 | 0.0009 | 0.0005
73.8 | 23799.827 | 1.5621 | 0.0009 | 0.0005
73.9 | 23845.507 | 1.5643 | 0.0009 | 0.0005
74 | 23871.403 | 1.5663 | 0.0009 | 0.0005
74.1 | 23905.626 | 1.5685 | 0.0009 | 0.0005
74.2 | 23953.516 | 1.5706 | 0.0009 | 0.0005
74.3 | 23985.773 | 1.5727 | 0.0009 | 0.0005
74.4 | 24020.193 | 1.5748 | 0.0009 | 0.0005
74.5 | 24070.157 | 1.5769 | 0.0009 | 0.0005
74.6 | 24111.189 | 1.579 | 0.0009 | 0.0005
74.7 | 24146.942 | 1.5811 | 0.0009 | 0.0005
74.8 | 24187.98 | 1.5833 | 0.0009 | 0.0005
74.9 | 24225.032 | 1.5854 | 0.0009 | 0.0005
75 | 24260.102 | 1.5875 | 0.0009 | 0.0005
75.1 | 24297.159 | 1.5896 | 0.0009 | 0.0005
75.2 | 24335.008 | 1.5917 | 0.0009 | 0.0005
75.3 | 24372.326 | 1.5938 | 0.0009 | 0.0005
75.4 | 24414.642 | 1.596 | 0.0009 | 0.0005
75.5 | 24454.769 | 1.5982 | 0.0009 | 0.0005
75.6 | 24482.694 | 1.6002 | 0.0009 | 0.0005
75.7 | 24520.976 | 1.6022 | 0.0009 | 0.0005
75.8 | 24568.006 | 1.6044 | 0.0009 | 0.0005
75.9 | 24607.863 | 1.6065 | 0.0009 | 0.0005
76 | 24648.283 | 1.6086 | 0.0009 | 0.0005
76.1 | 24691.649 | 1.6108 | 0.001 | 0.0005
76.2 | 24725.802 | 1.6129 | 0.001 | 0.0005
76.3 | 24766.391 | 1.615 | 0.001 | 0.0005
76.4 | 24806.727 | 1.6171 | 0.001 | 0.0005
76.5 | 24838.973 | 1.6192 | 0.001 | 0.0005
76.6 | 24877.155 | 1.6214 | 0.001 | 0.0005
76.7 | 24921.481 | 1.6235 | 0.001 | 0.0005
76.8 | 24958.342 | 1.6256 | 0.001 | 0.0005
76.9 | 24999.414 | 1.6277 | 0.001 | 0.0005
77 | 25040.349 | 1.6299 | 0.001 | 0.0005
77.1 | 25077.133 | 1.632 | 0.001 | 0.0005
77.2 | 25110.057 | 1.634 | 0.001 | 0.0005
77.3 | 25151.214 | 1.6361 | 0.001 | 0.0005
77.4 | 25192.896 | 1.6383 | 0.001 | 0.0005
77.5 | 25232.926 | 1.6404 | 0.001 | 0.0005
77.6 | 25273.368 | 1.6426 | 0.001 | 0.0005
77.7 | 25307.041 | 1.6447 | 0.001 | 0.0005
77.8 | 25335.489 | 1.6468 | 0.001 | 0.0005
77.9 | 25374.159 | 1.6489 | 0.001 | 0.0005
78 | 25421.657 | 1.651 | 0.001 | 0.0005
78.1 | 25460.703 | 1.6531 | 0.001 | 0.0005
78.2 | 25499.23 | 1.6552 | 0.001 | 0.0005
78.3 | 25541.026 | 1.6574 | 0.001 | 0.0005
78.4 | 25585.853 | 1.6595 | 0.001 | 0.0005
78.5 | 25619.663 | 1.6616 | 0.001 | 0.0005
78.6 | 25665.116 | 1.6637 | 0.001 | 0.0005
78.7 | 25704.702 | 1.6659 | 0.001 | 0.0005
78.8 | 25735.563 | 1.668 | 0.001 | 0.0005
78.9 | 25774 | 1.6702 | 0.001 | 0.0005
79 | 25813.041 | 1.6722 | 0.001 | 0.0005
79.1 | 25846.576 | 1.6742 | 0.001 | 0.0005
79.2 | 25895.087 | 1.6764 | 0.001 | 0.0005
79.3 | 25935.488 | 1.6785 | 0.001 | 0.0005
79.4 | 25964.076 | 1.6805 | 0.001 | 0.0005
79.5 | 26009.969 | 1.6827 | 0.001 | 0.0005
79.6 | 26062.908 | 1.6849 | 0.001 | 0.0005
79.7 | 26100.043 | 1.687 | 0.001 | 0.0005
79.8 | 26140.241 | 1.6892 | 0.001 | 0.0005
79.9 | 26175.136 | 1.6913 | 0.001 | 0.0005
80 | 26204.21 | 1.6934 | 0.001 | 0.0005
80.1 | 26246.149 | 1.6955 | 0.001 | 0.0005
80.2 | 26293.462 | 1.6975 | 0.001 | 0.0005
80.3 | 26327.068 | 1.6996 | 0.001 | 0.0005
80.4 | 26368.894 | 1.7017 | 0.001 | 0.0005
80.5 | 26420.221 | 1.7039 | 0.001 | 0.0005
80.6 | 26457.286 | 1.706 | 0.001 | 0.0005
80.7 | 26495.22 | 1.7081 | 0.001 | 0.0005
80.8 | 26540.995 | 1.7103 | 0.001 | 0.0005
80.9 | 26578.62 | 1.7124 | 0.001 | 0.0005
81 | 26610.76 | 1.7145 | 0.001 | 0.0005
81.1 | 26651.993 | 1.7167 | 0.001 | 0.0005
81.2 | 26692.1 | 1.7188 | 0.001 | 0.0005
81.3 | 26723.614 | 1.7209 | 0.001 | 0.0005
81.4 | 26767.22 | 1.723 | 0.001 | 0.0005
81.5 | 26807.478 | 1.725 | 0.001 | 0.0005
81.6 | 26837.775 | 1.7271 | 0.001 | 0.0005
81.7 | 26890.758 | 1.7293 | 0.001 | 0.0005
81.8 | 26938.932 | 1.7315 | 0.001 | 0.0005
81.9 | 26966.985 | 1.7335 | 0.001 | 0.0005
82 | 27002.927 | 1.7357 | 0.001 | 0.0005
82.1 | 27043.382 | 1.7378 | 0.001 | 0.0005
82.2 | 27074.97 | 1.7399 | 0.001 | 0.0005
82.3 | 27117.841 | 1.742 | 0.001 | 0.0005
82.4 | 27162.706 | 1.7442 | 0.001 | 0.0005
82.5 | 27191.907 | 1.7462 | 0.001 | 0.0005
82.6 | 27240.913 | 1.7484 | 0.001 | 0.0005
82.7 | 27291.922 | 1.7505 | 0.001 | 0.0005
82.8 | 27329.557 | 1.7525 | 0.001 | 0.0005
82.9 | 27372.451 | 1.7547 | 0.001 | 0.0005
83 | 27416.881 | 1.7569 | 0.0011 | 0.0005
83.1 | 27445.063 | 1.759 | 0.0011 | 0.0005
83.2 | 27483.303 | 1.7611 | 0.0011 | 0.0005
83.3 | 27527.148 | 1.7633 | 0.0011 | 0.0005
83.4 | 27564.447 | 1.7653 | 0.0011 | 0.0005
83.5 | 27599.996 | 1.7674 | 0.0011 | 0.0005
83.6 | 27636.744 | 1.7695 | 0.0011 | 0.0005
83.7 | 27676.234 | 1.7716 | 0.0011 | 0.0005
83.8 | 27721.889 | 1.7737 | 0.0011 | 0.0005
83.9 | 27772.855 | 1.7759 | 0.0011 | 0.0005
84 | 27821.166 | 1.778 | 0.0011 | 0.0005
84.1 | 27847.897 | 1.7801 | 0.0011 | 0.0005
84.2 | 27891.621 | 1.7822 | 0.0011 | 0.0005
84.3 | 27936.941 | 1.7844 | 0.0011 | 0.0005
84.4 | 27972.449 | 1.7865 | 0.0011 | 0.0005
84.5 | 28010.076 | 1.7886 | 0.0011 | 0.0005
84.6 | 28054.051 | 1.7907 | 0.0011 | 0.0005
84.7 | 28082.427 | 1.7928 | 0.0011 | 0.0005
84.8 | 28126.935 | 1.7949 | 0.0011 | 0.0005
84.9 | 28170.288 | 1.797 | 0.0011 | 0.0005
85 | 28212.173 | 1.7991 | 0.0011 | 0.0005
85.1 | 28262.049 | 1.8013 | 0.0011 | 0.0005
85.2 | 28306.386 | 1.8034 | 0.0011 | 0.0005
85.3 | 28340.125 | 1.8055 | 0.0011 | 0.0005
85.4 | 28338.868 | 1.8077 | 0.0011 | 0.0005
85.5 | 28294.936 | 1.8099 | 0.0011 | 0.0005
85.6 | 28287.783 | 1.8119 | 0.0011 | 0.0005
85.7 | 28304.35 | 1.814 | 0.0011 | 0.0005
85.8 | 28343.381 | 1.8161 | 0.0011 | 0.0005
85.9 | 28389.879 | 1.8182 | 0.0011 | 0.0005
86 | 28432.95 | 1.8203 | 0.0011 | 0.0005
86.1 | 28482.353 | 1.8224 | 0.0011 | 0.0006
86.2 | 28524.298 | 1.8245 | 0.0011 | 0.0005
86.3 | 28563.388 | 1.8266 | 0.0011 | 0.0006
86.4 | 28611.476 | 1.8288 | 0.0011 | 0.0006
86.5 | 28662.702 | 1.8309 | 0.0011 | 0.0006
86.6 | 28700.642 | 1.833 | 0.0011 | 0.0006
86.7 | 28735.306 | 1.8352 | 0.0011 | 0.0006
86.8 | 28781.509 | 1.8373 | 0.0011 | 0.0006
86.9 | 28825.134 | 1.8394 | 0.0011 | 0.0006
87 | 28866.952 | 1.8415 | 0.0011 | 0.0006
87.1 | 28916.523 | 1.8436 | 0.0011 | 0.0006
87.2 | 28956.382 | 1.8457 | 0.0011 | 0.0006
87.3 | 28993.551 | 1.8479 | 0.0011 | 0.0006
87.4 | 29037.947 | 1.85 | 0.0011 | 0.0006
87.5 | 29081.874 | 1.8521 | 0.0011 | 0.0006
87.6 | 29123.167 | 1.8542 | 0.0011 | 0.0006
87.7 | 29170.701 | 1.8564 | 0.0011 | 0.0006
87.8 | 29208.491 | 1.8585 | 0.0011 | 0.0006
87.9 | 29233.31 | 1.8605 | 0.0011 | 0.0006
88 | 29278.832 | 1.8627 | 0.0011 | 0.0006
88.1 | 29325.794 | 1.8648 | 0.0011 | 0.0006
88.2 | 29367.875 | 1.8669 | 0.0011 | 0.0006
88.3 | 29411.785 | 1.869 | 0.0011 | 0.0006
88.4 | 29446.064 | 1.8711 | 0.0011 | 0.0006
88.5 | 29482.648 | 1.8731 | 0.0011 | 0.0006
88.6 | 29534.213 | 1.8754 | 0.0011 | 0.0006
88.7 | 29580.301 | 1.8775 | 0.0011 | 0.0006
88.8 | 29618.178 | 1.8796 | 0.0011 | 0.0006
88.9 | 29654.579 | 1.8817 | 0.0011 | 0.0006
89 | 29694.06 | 1.8838 | 0.0011 | 0.0006
89.1 | 29728.664 | 1.8859 | 0.0011 | 0.0006
89.2 | 29770.665 | 1.888 | 0.0011 | 0.0006
89.3 | 29824.922 | 1.8902 | 0.0011 | 0.0006
89.4 | 29863.95 | 1.8923 | 0.0011 | 0.0006
89.5 | 29899.178 | 1.8944 | 0.0011 | 0.0006
89.6 | 29944.664 | 1.8966 | 0.0011 | 0.0006
89.7 | 29983.383 | 1.8987 | 0.0011 | 0.0006
89.8 | 30023.357 | 1.9008 | 0.0012 | 0.0006
89.9 | 30070.959 | 1.903 | 0.0012 | 0.0006
90 | 30104.265 | 1.905 | 0.0012 | 0.0006
90.1 | 30129.347 | 1.9071 | 0.0012 | 0.0006
90.2 | 30174.637 | 1.9093 | 0.0012 | 0.0006
90.3 | 30224.284 | 1.9114 | 0.0012 | 0.0006
90.4 | 30260.444 | 1.9134 | 0.0012 | 0.0006
90.5 | 30306.324 | 1.9155 | 0.0012 | 0.0006
90.6 | 30344.33 | 1.9176 | 0.0012 | 0.0006
90.7 | 30378.871 | 1.9197 | 0.0012 | 0.0006
90.8 | 30426.528 | 1.9219 | 0.0012 | 0.0006
90.9 | 30472.629 | 1.924 | 0.0012 | 0.0006
91 | 30508.637 | 1.9261 | 0.0012 | 0.0006
91.1 | 30556.016 | 1.9283 | 0.0012 | 0.0006
91.2 | 30592.76 | 1.9304 | 0.0012 | 0.0006
91.3 | 30622.851 | 1.9325 | 0.0012 | 0.0006
91.4 | 30666.282 | 1.9347 | 0.0012 | 0.0006
91.5 | 30714.322 | 1.9368 | 0.0012 | 0.0006
91.6 | 30754.525 | 1.9389 | 0.0012 | 0.0006
91.7 | 30792.493 | 1.9409 | 0.0012 | 0.0006
91.8 | 30836.962 | 1.9431 | 0.0012 | 0.0006
91.9 | 30875.577 | 1.9452 | 0.0012 | 0.0006
92 | 30917.559 | 1.9473 | 0.0012 | 0.0006
92.1 | 30966.083 | 1.9494 | 0.0012 | 0.0006
92.2 | 31000.545 | 1.9515 | 0.0012 | 0.0006
92.3 | 31045.191 | 1.9537 | 0.0012 | 0.0006
92.4 | 31092.541 | 1.9559 | 0.0012 | 0.0006
92.5 | 31127.587 | 1.9579 | 0.0012 | 0.0006
92.6 | 31158.596 | 1.96 | 0.0012 | 0.0006
92.7 | 31204.492 | 1.9621 | 0.0012 | 0.0006
92.8 | 31252.384 | 1.9642 | 0.0012 | 0.0006
92.9 | 31287.096 | 1.9663 | 0.0012 | 0.0006
93 | 31334.206 | 1.9685 | 0.0012 | 0.0006
93.1 | 31376.023 | 1.9706 | 0.0012 | 0.0006
93.2 | 31412.43 | 1.9727 | 0.0012 | 0.0006
93.3 | 31460.43 | 1.9748 | 0.0012 | 0.0006
93.4 | 31500.943 | 1.9769 | 0.0012 | 0.0006
93.5 | 31535.383 | 1.9791 | 0.0012 | 0.0006
93.6 | 31579.755 | 1.9812 | 0.0012 | 0.0006
93.7 | 31617.917 | 1.9833 | 0.0012 | 0.0006
93.8 | 31648.837 | 1.9854 | 0.0012 | 0.0006
93.9 | 31697.888 | 1.9875 | 0.0012 | 0.0006
94 | 31742.737 | 1.9897 | 0.0012 | 0.0006
94.1 | 31779.855 | 1.9918 | 0.0012 | 0.0006
94.2 | 31822.246 | 1.9939 | 0.0012 | 0.0006
94.3 | 31863.365 | 1.996 | 0.0012 | 0.0006
94.4 | 31912.29 | 1.9981 | 0.0012 | 0.0006
94.5 | 31953.19 | 2.0003 | 0.0012 | 0.0006
94.6 | 31995.609 | 2.0024 | 0.0012 | 0.0006
94.7 | 32025.24 | 2.0045 | 0.0012 | 0.0006
94.8 | 32057.121 | 2.0066 | 0.0012 | 0.0006
94.9 | 32100.517 | 2.0087 | 0.0012 | 0.0006
95 | 32145.638 | 2.0108 | 0.0012 | 0.0006
95.1 | 32180.79 | 2.0129 | 0.0012 | 0.0006
95.2 | 32223.627 | 2.015 | 0.0012 | 0.0006
95.3 | 32267.403 | 2.0172 | 0.0012 | 0.0006
95.4 | 32308.28 | 2.0193 | 0.0012 | 0.0006
95.5 | 32353.994 | 2.0214 | 0.0012 | 0.0006
95.6 | 32406.319 | 2.0236 | 0.0012 | 0.0006
95.7 | 32441.698 | 2.0257 | 0.0012 | 0.0006
95.8 | 32478.567 | 2.0279 | 0.0012 | 0.0006
95.9 | 32517.705 | 2.03 | 0.0012 | 0.0006
96 | 32555.044 | 2.0319 | 0.0012 | 0.0006
96.1 | 32599.848 | 2.0341 | 0.0012 | 0.0006
96.2 | 32647.14 | 2.0363 | 0.0012 | 0.0006
96.3 | 32683.004 | 2.0383 | 0.0013 | 0.0006
96.4 | 32716.032 | 2.0404 | 0.0013 | 0.0006
96.5 | 32773.368 | 2.0426 | 0.0013 | 0.0006
96.6 | 32818.194 | 2.0447 | 0.0013 | 0.0006
96.7 | 32859.329 | 2.0469 | 0.0013 | 0.0006
96.8 | 32898.035 | 2.049 | 0.0013 | 0.0006
96.9 | 32925.442 | 2.0511 | 0.0013 | 0.0006
97 | 32959.484 | 2.0532 | 0.0013 | 0.0006
97.1 | 33011.794 | 2.0553 | 0.0013 | 0.0006
97.2 | 33057.559 | 2.0574 | 0.0013 | 0.0006
97.3 | 33098.038 | 2.0594 | 0.0013 | 0.0006
97.4 | 33143.051 | 2.0616 | 0.0013 | 0.0006
97.5 | 33182.736 | 2.0637 | 0.0013 | 0.0006
97.6 | 33218.507 | 2.0658 | 0.0013 | 0.0006
97.7 | 33268.78 | 2.068 | 0.0013 | 0.0006
97.8 | 33320.084 | 2.0702 | 0.0013 | 0.0006
97.9 | 33355.385 | 2.0722 | 0.0013 | 0.0006
98 | 33389.68 | 2.0744 | 0.0013 | 0.0006
98.1 | 33434.238 | 2.0765 | 0.0013 | 0.0006
98.2 | 33468.198 | 2.0786 | 0.0013 | 0.0006
98.3 | 33511.106 | 2.0807 | 0.0013 | 0.0006
98.4 | 33559.624 | 2.0828 | 0.0013 | 0.0006
98.5 | 33589.505 | 2.0848 | 0.0013 | 0.0006
98.6 | 33632.066 | 2.087 | 0.0013 | 0.0006
98.7 | 33690.449 | 2.0892 | 0.0013 | 0.0006
98.8 | 33727.348 | 2.0913 | 0.0013 | 0.0006
98.9 | 33761.386 | 2.0934 | 0.0013 | 0.0006
99 | 33809.017 | 2.0956 | 0.0013 | 0.0006
99.1 | 33839.557 | 2.0977 | 0.0013 | 0.0006
99.2 | 33872.82 | 2.0997 | 0.0013 | 0.0006
99.3 | 33924.319 | 2.1019 | 0.0013 | 0.0006
99.4 | 33963.814 | 2.1039 | 0.0013 | 0.0006
99.5 | 34004.446 | 2.106 | 0.0013 | 0.0006
99.6 | 34058.18 | 2.1082 | 0.0013 | 0.0006
99.7 | 34090.433 | 2.1103 | 0.0013 | 0.0006
99.8 | 34125.824 | 2.1124 | 0.0013 | 0.0006
99.9 | 34182.779 | 2.1146 | 0.0013 | 0.0006
100 | 34229.547 | 2.1167 | 0.0013 | 0.0006
100.1 | 34265.656 | 2.1188 | 0.0013 | 0.0006
100.2 | 34307.107 | 2.121 | 0.0013 | 0.0006
100.3 | 34343.47 | 2.1231 | 0.0013 | 0.0006
100.4 | 34381.788 | 2.1252 | 0.0013 | 0.0006
100.5 | 34426.965 | 2.1273 | 0.0013 | 0.0006
100.6 | 34474.198 | 2.1293 | 0.0013 | 0.0006
100.7 | 34513.295 | 2.1314 | 0.0013 | 0.0006
100.8 | 34561.712 | 2.1336 | 0.0013 | 0.0006
100.9 | 34611.993 | 2.1358 | 0.0013 | 0.0006
101 | 34643.68 | 2.1378 | 0.0013 | 0.0006
101.1 | 34687.642 | 2.1399 | 0.0013 | 0.0006
101.2 | 34737.39 | 2.1421 | 0.0013 | 0.0006
101.3 | 34774.501 | 2.1442 | 0.0013 | 0.0006
101.4 | 34811.091 | 2.1463 | 0.0013 | 0.0006
101.5 | 34855.72 | 2.1485 | 0.0013 | 0.0006
101.6 | 34894.131 | 2.1505 | 0.0013 | 0.0006
101.7 | 34938.481 | 2.1526 | 0.0013 | 0.0006
101.8 | 34987.673 | 2.1548 | 0.0013 | 0.0006
101.9 | 35026.658 | 2.1568 | 0.0013 | 0.0006
102 | 35068.844 | 2.1589 | 0.0013 | 0.0006
102.1 | 35119.399 | 2.1612 | 0.0013 | 0.0006
102.2 | 35156.075 | 2.1632 | 0.0013 | 0.0006
102.3 | 35195.574 | 2.1654 | 0.0013 | 0.0006
102.4 | 35242.673 | 2.1675 | 0.0013 | 0.0006
102.5 | 35284.288 | 2.1696 | 0.0013 | 0.0006
102.6 | 35320.446 | 2.1718 | 0.0013 | 0.0006
102.7 | 35362.102 | 2.1738 | 0.0013 | 0.0006
102.8 | 35399.567 | 2.1759 | 0.0014 | 0.0006
102.9 | 35444.979 | 2.178 | 0.0014 | 0.0006
103 | 35492.171 | 2.1802 | 0.0014 | 0.0006
103.1 | 35538.558 | 2.1823 | 0.0014 | 0.0006
103.2 | 35578.307 | 2.1843 | 0.0014 | 0.0006
103.3 | 35618.261 | 2.1864 | 0.0014 | 0.0006
103.4 | 35665.192 | 2.1887 | 0.0014 | 0.0006
103.5 | 35705.213 | 2.1907 | 0.0014 | 0.0006
103.6 | 35741.732 | 2.1928 | 0.0014 | 0.0006
103.7 | 35786.539 | 2.1951 | 0.0014 | 0.0006
103.8 | 35827.354 | 2.1971 | 0.0014 | 0.0006
103.9 | 35860.967 | 2.1992 | 0.0014 | 0.0006
104 | 35909.068 | 2.2013 | 0.0014 | 0.0006
104.1 | 35958.886 | 2.2034 | 0.0014 | 0.0007
104.2 | 35999.466 | 2.2055 | 0.0014 | 0.0007
104.3 | 36045.276 | 2.2077 | 0.0014 | 0.0007
104.4 | 36088.571 | 2.2098 | 0.0014 | 0.0007
104.5 | 36124.777 | 2.2119 | 0.0014 | 0.0007
104.6 | 36170.054 | 2.2141 | 0.0014 | 0.0007
104.7 | 36218.893 | 2.2162 | 0.0014 | 0.0007
104.8 | 36253.806 | 2.2182 | 0.0014 | 0.0007
104.9 | 36290.221 | 2.2204 | 0.0014 | 0.0007
105 | 36336.299 | 2.2225 | 0.0014 | 0.0007
105.1 | 36380.205 | 2.2246 | 0.0014 | 0.0007
105.2 | 36427.885 | 2.2267 | 0.0014 | 0.0007
105.3 | 36474.392 | 2.2288 | 0.0014 | 0.0007
105.4 | 36512.185 | 2.2309 | 0.0014 | 0.0007
105.5 | 36560.867 | 2.2331 | 0.0014 | 0.0007
105.6 | 36609.638 | 2.2352 | 0.0014 | 0.0007
105.7 | 36643.274 | 2.2373 | 0.0014 | 0.0007
105.8 | 36685.206 | 2.2394 | 0.0014 | 0.0007
105.9 | 36728.814 | 2.2416 | 0.0014 | 0.0007
106 | 36770.839 | 2.2437 | 0.0014 | 0.0007
106.1 | 36806.222 | 2.2458 | 0.0014 | 0.0007
106.2 | 36858.659 | 2.2479 | 0.0014 | 0.0007
106.3 | 36909.07 | 2.25 | 0.0014 | 0.0007
106.4 | 36943.22 | 2.2521 | 0.0014 | 0.0007
106.5 | 36988.273 | 2.2542 | 0.0014 | 0.0007
106.6 | 37034.553 | 2.2564 | 0.0014 | 0.0007
106.7 | 37070.237 | 2.2584 | 0.0014 | 0.0007
106.8 | 37121.21 | 2.2606 | 0.0014 | 0.0007
106.9 | 37164.308 | 2.2627 | 0.0014 | 0.0007
107 | 37194.464 | 2.2648 | 0.0014 | 0.0007
107.1 | 37239.086 | 2.267 | 0.0014 | 0.0007
107.2 | 37288.215 | 2.2691 | 0.0014 | 0.0007
107.3 | 37324.701 | 2.2712 | 0.0014 | 0.0007
107.4 | 37371.438 | 2.2733 | 0.0014 | 0.0007
107.5 | 37417.531 | 2.2753 | 0.0014 | 0.0007
107.6 | 37447.356 | 2.2774 | 0.0014 | 0.0007
107.7 | 37494.522 | 2.2797 | 0.0014 | 0.0007
107.8 | 37546.81 | 2.2818 | 0.0014 | 0.0007
107.9 | 37585.776 | 2.2838 | 0.0014 | 0.0007
108 | 37634.034 | 2.2861 | 0.0014 | 0.0007
108.1 | 37671.1 | 2.2882 | 0.0014 | 0.0007
108.2 | 37632.674 | 2.2902 | 0.0014 | 0.0007
108.3 | 37632.51 | 2.2924 | 0.0014 | 0.0007
108.4 | 37659.176 | 2.2945 | 0.0014 | 0.0007
108.5 | 37688.527 | 2.2966 | 0.0014 | 0.0007
108.6 | 37721.224 | 2.2987 | 0.0014 | 0.0007
108.7 | 37760.492 | 2.3008 | 0.0014 | 0.0007
108.8 | 37802.208 | 2.3029 | 0.0014 | 0.0007
108.9 | 37845.537 | 2.305 | 0.0014 | 0.0007
109 | 37896.73 | 2.3072 | 0.0014 | 0.0007
109.1 | 37940.532 | 2.3092 | 0.0014 | 0.0007
109.2 | 37979.964 | 2.3114 | 0.0014 | 0.0007
109.3 | 38030.591 | 2.3136 | 0.0014 | 0.0007
109.4 | 38081.262 | 2.3157 | 0.0015 | 0.0007
109.5 | 38114.909 | 2.3177 | 0.0015 | 0.0007
109.6 | 38164.087 | 2.3198 | 0.0015 | 0.0007
109.7 | 38215.846 | 2.322 | 0.0015 | 0.0007
109.8 | 38252.156 | 2.324 | 0.0015 | 0.0007
109.9 | 38299.382 | 2.3262 | 0.0015 | 0.0007
110 | 38349.945 | 2.3283 | 0.0015 | 0.0007
110.1 | 38391.396 | 2.3304 | 0.0015 | 0.0007
110.2 | 38437.486 | 2.3326 | 0.0015 | 0.0007
110.3 | 38481.891 | 2.3347 | 0.0015 | 0.0007
110.4 | 38516.965 | 2.3368 | 0.0015 | 0.0007
110.5 | 38560.357 | 2.339 | 0.0015 | 0.0007
110.6 | 38614.847 | 2.3411 | 0.0015 | 0.0007
110.7 | 38652.696 | 2.3431 | 0.0015 | 0.0007
110.8 | 38696.904 | 2.3452 | 0.0015 | 0.0007
110.9 | 38740.549 | 2.3474 | 0.0015 | 0.0007
111 | 38782.537 | 2.3494 | 0.0015 | 0.0007
111.1 | 38830.038 | 2.3516 | 0.0015 | 0.0007
111.2 | 38872.54 | 2.3537 | 0.0015 | 0.0007
111.3 | 38917.724 | 2.3558 | 0.0015 | 0.0007
111.4 | 38961.44 | 2.358 | 0.0015 | 0.0007
111.5 | 39006.535 | 2.3601 | 0.0015 | 0.0007
111.6 | 39046.761 | 2.3622 | 0.0015 | 0.0007
111.7 | 39085.153 | 2.3643 | 0.0015 | 0.0007
111.8 | 39125.558 | 2.3664 | 0.0015 | 0.0007
111.9 | 39170.679 | 2.3685 | 0.0015 | 0.0007
112 | 39209.694 | 2.3706 | 0.0015 | 0.0007
112.1 | 39256.897 | 2.3727 | 0.0015 | 0.0007
112.2 | 39307.859 | 2.3749 | 0.0015 | 0.0007
112.3 | 39355.088 | 2.377 | 0.0015 | 0.0007
112.4 | 39391.898 | 2.3791 | 0.0015 | 0.0007
112.5 | 39437.685 | 2.3813 | 0.0015 | 0.0007
112.6 | 39481.089 | 2.3834 | 0.0015 | 0.0007
112.7 | 39523.08 | 2.3855 | 0.0015 | 0.0007
112.8 | 39571.147 | 2.3877 | 0.0015 | 0.0007
112.9 | 39609.82 | 2.3897 | 0.0015 | 0.0007
113 | 39645.098 | 2.3918 | 0.0015 | 0.0007
113.1 | 39697.088 | 2.394 | 0.0015 | 0.0007
113.2 | 39743.237 | 2.3961 | 0.0015 | 0.0007
113.3 | 39782.435 | 2.3981 | 0.0015 | 0.0007
113.4 | 39834.6 | 2.4003 | 0.0015 | 0.0007
113.5 | 39883.029 | 2.4025 | 0.0015 | 0.0007
113.6 | 39920.986 | 2.4046 | 0.0015 | 0.0007
113.7 | 39966.051 | 2.4067 | 0.0015 | 0.0007
113.8 | 40004.749 | 2.4089 | 0.0015 | 0.0007
113.9 | 40039.368 | 2.4109 | 0.0015 | 0.0007
114 | 40083.248 | 2.413 | 0.0015 | 0.0007
114.1 | 40125.463 | 2.4151 | 0.0015 | 0.0007
114.2 | 40165.383 | 2.4172 | 0.0015 | 0.0007
114.3 | 40210.463 | 2.4193 | 0.0015 | 0.0007
114.4 | 40263.008 | 2.4215 | 0.0015 | 0.0007
114.5 | 40308.475 | 2.4235 | 0.0015 | 0.0007
114.6 | 40347.237 | 2.4257 | 0.0015 | 0.0007
114.7 | 40397.987 | 2.4279 | 0.0015 | 0.0007
114.8 | 40442.817 | 2.43 | 0.0015 | 0.0007
114.9 | 40477.76 | 2.4321 | 0.0015 | 0.0007
115 | 40523.224 | 2.4343 | 0.0015 | 0.0007
115.1 | 40560.193 | 2.4363 | 0.0015 | 0.0007
115.2 | 40595.077 | 2.4384 | 0.0015 | 0.0007
115.3 | 40643.405 | 2.4405 | 0.0015 | 0.0007
115.4 | 40687.412 | 2.4426 | 0.0015 | 0.0007
115.5 | 40722.538 | 2.4446 | 0.0015 | 0.0007
115.6 | 40778.399 | 2.4469 | 0.0016 | 0.0007
115.7 | 40829.197 | 2.449 | 0.0016 | 0.0007
115.8 | 40866.327 | 2.4511 | 0.0016 | 0.0007
115.9 | 40912.267 | 2.4533 | 0.0016 | 0.0007
116 | 40955.476 | 2.4554 | 0.0016 | 0.0007
116.1 | 40985.957 | 2.4575 | 0.0016 | 0.0007
116.2 | 41030.042 | 2.4596 | 0.0016 | 0.0007
116.3 | 41082.27 | 2.4617 | 0.0016 | 0.0007
116.4 | 41118.082 | 2.4637 | 0.0016 | 0.0007
116.5 | 41165.099 | 2.4659 | 0.0016 | 0.0007
116.6 | 41215.423 | 2.468 | 0.0016 | 0.0007
116.7 | 41250.605 | 2.4701 | 0.0016 | 0.0007
116.8 | 41304.685 | 2.4723 | 0.0016 | 0.0007
116.9 | 41359.078 | 2.4744 | 0.0016 | 0.0007
117 | 41398.35 | 2.4765 | 0.0016 | 0.0007
117.1 | 41434.433 | 2.4786 | 0.0016 | 0.0007
117.2 | 41477.941 | 2.4808 | 0.0016 | 0.0007
117.3 | 41517.153 | 2.4829 | 0.0016 | 0.0007
117.4 | 41559.882 | 2.485 | 0.0016 | 0.0007
117.5 | 41610.248 | 2.4871 | 0.0016 | 0.0007
117.6 | 41650.884 | 2.4892 | 0.0016 | 0.0007
117.7 | 41693.654 | 2.4912 | 0.0016 | 0.0007
117.8 | 41741.233 | 2.4935 | 0.0016 | 0.0007
117.9 | 41793.246 | 2.4956 | 0.0016 | 0.0007
118 | 41828.673 | 2.4976 | 0.0016 | 0.0007
118.1 | 41871.957 | 2.4997 | 0.0016 | 0.0007
118.2 | 41923.907 | 2.502 | 0.0016 | 0.0007
118.3 | 41955.642 | 2.504 | 0.0016 | 0.0007
118.4 | 42003.088 | 2.5061 | 0.0016 | 0.0007
118.5 | 42049.762 | 2.5083 | 0.0016 | 0.0007
118.6 | 42086.855 | 2.5103 | 0.0016 | 0.0007
118.7 | 42135.932 | 2.5124 | 0.0016 | 0.0007
118.8 | 42184.684 | 2.5146 | 0.0016 | 0.0007
118.9 | 42220.63 | 2.5167 | 0.0016 | 0.0007
119 | 42271.562 | 2.5189 | 0.0016 | 0.0007
119.1 | 42326.327 | 2.521 | 0.0016 | 0.0007
119.2 | 42363.7 | 2.5231 | 0.0016 | 0.0007
119.3 | 42407.122 | 2.5252 | 0.0016 | 0.0007
119.4 | 42450.558 | 2.5274 | 0.0016 | 0.0007
119.5 | 42482.879 | 2.5295 | 0.0016 | 0.0007
119.6 | 42527.21 | 2.5315 | 0.0016 | 0.0007
119.7 | 42569.388 | 2.5336 | 0.0016 | 0.0007
119.8 | 42617.757 | 2.5357 | 0.0016 | 0.0007
119.9 | 42666.394 | 2.5378 | 0.0016 | 0.0007
120 | 42712.279 | 2.54 | 0.0016 | 0.0007
120.1 | 42747.479 | 2.5421 | 0.0016 | 0.0007
120.2 | 42787.95 | 2.5442 | 0.0016 | 0.0007
120.3 | 42836.085 | 2.5463 | 0.0016 | 0.0007
120.4 | 42888.53 | 2.5485 | 0.0016 | 0.0007
120.5 | 42929.336 | 2.5506 | 0.0016 | 0.0007
120.6 | 42965.166 | 2.5527 | 0.0016 | 0.0007
120.7 | 43013.636 | 2.5549 | 0.0016 | 0.0007
120.8 | 43055.654 | 2.5569 | 0.0016 | 0.0007
120.9 | 43099.482 | 2.559 | 0.0016 | 0.0007
121 | 43155.454 | 2.5611 | 0.0016 | 0.0007
121.1 | 43199.897 | 2.5632 | 0.0016 | 0.0007
121.2 | 43241.452 | 2.5654 | 0.0016 | 0.0007
121.3 | 43286.111 | 2.5675 | 0.0016 | 0.0007
121.4 | 43329.947 | 2.5696 | 0.0016 | 0.0007
121.5 | 43373.078 | 2.5718 | 0.0017 | 0.0007
121.6 | 43425.821 | 2.574 | 0.0017 | 0.0007
121.7 | 43462.135 | 2.576 | 0.0017 | 0.0007
121.8 | 43490.242 | 2.5781 | 0.0017 | 0.0007
121.9 | 43538.935 | 2.5802 | 0.0017 | 0.0007
122 | 43591.92 | 2.5823 | 0.0017 | 0.0007
122.1 | 43638.684 | 2.5844 | 0.0017 | 0.0007
122.2 | 43686.42 | 2.5866 | 0.0017 | 0.0007
122.3 | 43724.317 | 2.5886 | 0.0017 | 0.0007
122.4 | 43764.707 | 2.5907 | 0.0017 | 0.0007
122.5 | 43813.962 | 2.5929 | 0.0017 | 0.0007
122.6 | 43862.507 | 2.595 | 0.0017 | 0.0007
122.7 | 43906.055 | 2.5971 | 0.0017 | 0.0007
122.8 | 43944.601 | 2.5993 | 0.0017 | 0.0007
122.9 | 43988.269 | 2.6014 | 0.0017 | 0.0007
123 | 44024.389 | 2.6035 | 0.0017 | 0.0007
123.1 | 44066.485 | 2.6056 | 0.0017 | 0.0007
123.2 | 44121.5 | 2.6077 | 0.0017 | 0.0007
123.3 | 44166.3 | 2.6098 | 0.0017 | 0.0007
123.4 | 44203.393 | 2.6119 | 0.0017 | 0.0007
123.5 | 44254.322 | 2.6141 | 0.0017 | 0.0007
123.6 | 44295.59 | 2.6161 | 0.0017 | 0.0007
123.7 | 44342.961 | 2.6183 | 0.0017 | 0.0007
123.8 | 44399.869 | 2.6205 | 0.0017 | 0.0007
123.9 | 44429.496 | 2.6225 | 0.0017 | 0.0007
124 | 44459.764 | 2.6246 | 0.0017 | 0.0007
124.1 | 44515.572 | 2.6269 | 0.0017 | 0.0007
124.2 | 44560.317 | 2.6289 | 0.0017 | 0.0007
124.3 | 44593.818 | 2.631 | 0.0017 | 0.0007
124.4 | 44645.771 | 2.6331 | 0.0017 | 0.0007
124.5 | 44688.378 | 2.6352 | 0.0017 | 0.0007
124.6 | 44725.608 | 2.6373 | 0.0017 | 0.0007
124.7 | 44778.954 | 2.6395 | 0.0017 | 0.0007
124.8 | 44829.052 | 2.6416 | 0.0017 | 0.0007
124.9 | 44869.099 | 2.6437 | 0.0017 | 0.0007
125 | 44920.329 | 2.6459 | 0.0017 | 0.0007
125.1 | 44959.765 | 2.648 | 0.0017 | 0.0007
125.2 | 44993.266 | 2.65 | 0.0017 | 0.0007
125.3 | 45036.867 | 2.6522 | 0.0017 | 0.0007
125.4 | 45086.969 | 2.6543 | 0.0017 | 0.0007
125.5 | 45127.15 | 2.6564 | 0.0017 | 0.0008
125.6 | 45170.475 | 2.6585 | 0.0017 | 0.0008
125.7 | 45220.364 | 2.6606 | 0.0017 | 0.0008
125.8 | 45260.362 | 2.6627 | 0.0017 | 0.0008
125.9 | 45309.067 | 2.6649 | 0.0017 | 0.0008
126 | 45365.378 | 2.667 | 0.0017 | 0.0008
126.1 | 45409.847 | 2.6691 | 0.0017 | 0.0008
126.2 | 45448.799 | 2.6713 | 0.0017 | 0.0008
126.3 | 45495.588 | 2.6734 | 0.0017 | 0.0008
126.4 | 45532.782 | 2.6755 | 0.0017 | 0.0008
126.5 | 45566.384 | 2.6775 | 0.0017 | 0.0008
126.6 | 45619.972 | 2.6796 | 0.0017 | 0.0008
126.7 | 45667.835 | 2.6817 | 0.0017 | 0.0008
126.8 | 45701.429 | 2.6838 | 0.0017 | 0.0008
126.9 | 45752.205 | 2.686 | 0.0017 | 0.0008
127 | 45803.685 | 2.6881 | 0.0017 | 0.0008
127.1 | 45844.745 | 2.6902 | 0.0017 | 0.0008
127.2 | 45898.378 | 2.6924 | 0.0017 | 0.0008
127.3 | 45941.573 | 2.6945 | 0.0018 | 0.0008
127.4 | 45976.821 | 2.6967 | 0.0018 | 0.0008
127.5 | 46023.179 | 2.6988 | 0.0018 | 0.0008
127.6 | 46071.317 | 2.7009 | 0.0018 | 0.0008
127.7 | 46105.936 | 2.703 | 0.0018 | 0.0008
127.8 | 46155.859 | 2.7051 | 0.0018 | 0.0008
127.9 | 46201.024 | 2.7072 | 0.0018 | 0.0008
128 | 46235.822 | 2.7093 | 0.0018 | 0.0008
128.1 | 46284.523 | 2.7115 | 0.0018 | 0.0008
128.2 | 46331.655 | 2.7135 | 0.0018 | 0.0008
128.3 | 46375.874 | 2.7157 | 0.0018 | 0.0008
128.4 | 46424.821 | 2.7179 | 0.0018 | 0.0008
128.5 | 46468.284 | 2.72 | 0.0018 | 0.0008
128.6 | 46502.981 | 2.722 | 0.0018 | 0.0008
128.7 | 46546.418 | 2.7241 | 0.0018 | 0.0008
128.8 | 46561.871 | 2.7262 | 0.0018 | 0.0008
128.9 | 46562.135 | 2.7283 | 0.0018 | 0.0008
129 | 46573.337 | 2.7305 | 0.0018 | 0.0008
129.1 | 46594.489 | 2.7326 | 0.0018 | 0.0008
129.2 | 46628.125 | 2.7347 | 0.0018 | 0.0008
129.3 | 46666.071 | 2.7367 | 0.0018 | 0.0008
129.4 | 46712.391 | 2.739 | 0.0018 | 0.0008
129.5 | 46769.451 | 2.7412 | 0.0018 | 0.0008
129.6 | 46808.839 | 2.7433 | 0.0018 | 0.0008
129.7 | 46852.324 | 2.7454 | 0.0018 | 0.0008
129.8 | 46901.9 | 2.7475 | 0.0018 | 0.0008
129.9 | 46944.186 | 2.7495 | 0.0018 | 0.0008
130 | 46995.688 | 2.7516 | 0.0018 | 0.0008
130.1 | 47048.394 | 2.7538 | 0.0018 | 0.0008
130.2 | 47088.154 | 2.7558 | 0.0018 | 0.0008
130.3 | 47126.196 | 2.758 | 0.0018 | 0.0008
130.4 | 47187.004 | 2.7602 | 0.0018 | 0.0008
130.5 | 47237.195 | 2.7623 | 0.0018 | 0.0008
130.6 | 47288.608 | 2.7644 | 0.0018 | 0.0008
130.7 | 47330.92 | 2.7666 | 0.0018 | 0.0008
130.8 | 47364.131 | 2.7686 | 0.0018 | 0.0008
130.9 | 47409.192 | 2.7707 | 0.0018 | 0.0008
131 | 47463.566 | 2.7728 | 0.0018 | 0.0008
131.1 | 47513.019 | 2.7749 | 0.0018 | 0.0008
131.2 | 47560.666 | 2.777 | 0.0018 | 0.0008
131.3 | 47609.892 | 2.7791 | 0.0018 | 0.0008
131.4 | 47653.072 | 2.7813 | 0.0018 | 0.0008
131.5 | 47690.552 | 2.7833 | 0.0018 | 0.0008
131.6 | 47737.412 | 2.7855 | 0.0018 | 0.0008
131.7 | 47798.753 | 2.7877 | 0.0018 | 0.0008
131.8 | 47836.177 | 2.7898 | 0.0018 | 0.0008
131.9 | 47878.075 | 2.7919 | 0.0018 | 0.0008
132 | 47919.448 | 2.7941 | 0.0018 | 0.0008
132.1 | 47943.011 | 2.7961 | 0.0018 | 0.0008
132.2 | 47970.433 | 2.7982 | 0.0018 | 0.0008
132.3 | 47996.92 | 2.8004 | 0.0018 | 0.0008
132.4 | 48006.132 | 2.8023 | 0.0018 | 0.0008
132.5 | 48030.108 | 2.8045 | 0.0018 | 0.0008
132.6 | 48070.136 | 2.8068 | 0.0018 | 0.0008
132.7 | 48101.235 | 2.8089 | 0.0018 | 0.0008
132.8 | 48120.137 | 2.8109 | 0.0018 | 0.0008
132.9 | 48146.755 | 2.8132 | 0.0018 | 0.0008
133 | 48037.261 | 2.8152 | 0.0018 | 0.0008
133.1 | 47857.109 | 2.8173 | 0.0018 | 0.0008
133.2 | 47685.295 | 2.8195 | 0.0018 | 0.0008
133.3 | 47449.987 | 2.8215 | 0.0018 | 0.0008
133.4 | 47209.807 | 2.8236 | 0.0017 | 0.0008
133.5 | 47015.592 | 2.8258 | 0.0017 | 0.0008
133.6 | 46839.643 | 2.8279 | 0.0017 | 0.0008
133.7 | 46687.987 | 2.83 | 0.0017 | 0.0008
133.8 | 46558.727 | 2.8322 | 0.0017 | 0.0008
133.9 | 46405.394 | 2.8343 | 0.0017 | 0.0008
134 | 46163.797 | 2.8364 | 0.0017 | 0.0008
134.1 | 45974.784 | 2.8386 | 0.0017 | 0.0008
134.2 | 45830.037 | 2.8407 | 0.0016 | 0.0008
134.3 | 45729.045 | 2.8427 | 0.0016 | 0.0008
134.4 | 45668.904 | 2.8448 | 0.0016 | 0.0008
134.5 | 45622.271 | 2.8469 | 0.0016 | 0.0008
134.6 | 45558.337 | 2.849 | 0.0016 | 0.0008
134.7 | 45527.671 | 2.8511 | 0.0016 | 0.0008
134.8 | 45516.994 | 2.8533 | 0.0016 | 0.0008
134.9 | 45488.834 | 2.8554 | 0.0016 | 0.0008
135 | 45467.913 | 2.8575 | 0.0016 | 0.0008
135.1 | 45461.264 | 2.8597 | 0.0016 | 0.0008
135.2 | 45447.245 | 2.8618 | 0.0016 | 0.0008
135.3 | 45433.819 | 2.8639 | 0.0016 | 0.0008
135.4 | 45427.572 | 2.8661 | 0.0016 | 0.0008
135.5 | 45405.116 | 2.868 | 0.0016 | 0.0008
135.6 | 45387.22 | 2.8701 | 0.0016 | 0.0008
135.7 | 45381.293 | 2.8723 | 0.0016 | 0.0008
135.8 | 45369.573 | 2.8744 | 0.0016 | 0.0008
135.9 | 45357.492 | 2.8765 | 0.0016 | 0.0008
136 | 45356.054 | 2.8787 | 0.0016 | 0.0008
136.1 | 45335.688 | 2.8808 | 0.0016 | 0.0008
136.2 | 45312.651 | 2.883 | 0.0016 | 0.0008
136.3 | 45303.576 | 2.8851 | 0.0016 | 0.0008
136.4 | 45295.443 | 2.8872 | 0.0016 | 0.0008
136.5 | 45293.856 | 2.8893 | 0.0016 | 0.0008
136.6 | 45299.459 | 2.8914 | 0.0016 | 0.0008
136.7 | 45306.44 | 2.8935 | 0.0016 | 0.0008
136.8 | 45327.872 | 2.8955 | 0.0016 | 0.0008
136.9 | 45350.101 | 2.8977 | 0.0016 | 0.0008
137 | 45376.513 | 2.8999 | 0.0016 | 0.0008
137.1 | 45393.128 | 2.9019 | 0.0016 | 0.0008
137.2 | 45405.801 | 2.904 | 0.0016 | 0.0008
137.3 | 45431.156 | 2.9062 | 0.0016 | 0.0008
137.4 | 45447.73 | 2.9083 | 0.0016 | 0.0008
137.5 | 45460.515 | 2.9104 | 0.0016 | 0.0008
137.6 | 45465.197 | 2.9126 | 0.0016 | 0.0008
137.7 | 45454.111 | 2.9147 | 0.0016 | 0.0008
137.8 | 45447.879 | 2.9167 | 0.0016 | 0.0008
137.9 | 45459.617 | 2.9189 | 0.0016 | 0.0008
138 | 45479.964 | 2.921 | 0.0016 | 0.0008
138.1 | 45498.397 | 2.923 | 0.0016 | 0.0008
138.2 | 45528.814 | 2.9252 | 0.0016 | 0.0008
138.3 | 45556.21 | 2.9274 | 0.0016 | 0.0008
138.4 | 45530.524 | 2.9294 | 0.0016 | 0.0008
138.5 | 45535.453 | 2.9317 | 0.0016 | 0.0008
138.6 | 45530.487 | 2.9338 | 0.0016 | 0.0008
138.7 | 45497.876 | 2.9358 | 0.0016 | 0.0008
138.8 | 45476.176 | 2.9379 | 0.0016 | 0.0008
138.9 | 45465.056 | 2.94 | 0.0016 | 0.0008
139 | 45430.891 | 2.9421 | 0.0016 | 0.0008
139.1 | 45414.597 | 2.9443 | 0.0016 | 0.0008
139.2 | 45404.058 | 2.9464 | 0.0016 | 0.0008
139.3 | 45359.761 | 2.9484 | 0.0016 | 0.0008
139.4 | 45343.421 | 2.9506 | 0.0016 | 0.0008
139.5 | 45336.574 | 2.9528 | 0.0016 | 0.0008
139.6 | 45309.942 | 2.9549 | 0.0016 | 0.0008
139.7 | 45282.986 | 2.957 | 0.0016 | 0.0008
139.8 | 45262.337 | 2.9592 | 0.0016 | 0.0008
139.9 | 45236.93 | 2.9613 | 0.0016 | 0.0008
140 | 45212.06 | 2.9633 | 0.0016 | 0.0008
140.1 | 45218.062 | 2.9654 | 0.0016 | 0.0008
140.2 | 45227.572 | 2.9676 | 0.0016 | 0.0008
140.3 | 45218.904 | 2.9696 | 0.0016 | 0.0008
140.4 | 45208.83 | 2.9718 | 0.0016 | 0.0008
140.5 | 45192.201 | 2.9739 | 0.0016 | 0.0008
140.6 | 45159.955 | 2.976 | 0.0016 | 0.0008
140.7 | 45153.882 | 2.9782 | 0.0016 | 0.0008
140.8 | 45145.806 | 2.9803 | 0.0016 | 0.0008
140.9 | 45117.613 | 2.9824 | 0.0016 | 0.0008
141 | 45123.611 | 2.9846 | 0.0016 | 0.0008
141.1 | 45131.247 | 2.9867 | 0.0016 | 0.0008
141.2 | 45130.104 | 2.9887 | 0.0016 | 0.0008
141.3 | 45121.063 | 2.9908 | 0.0016 | 0.0008
141.4 | 45121.402 | 2.9929 | 0.0016 | 0.0008
141.5 | 45109.656 | 2.995 | 0.0016 | 0.0008
141.6 | 45101.829 | 2.9972 | 0.0016 | 0.0008
141.7 | 45111.127 | 2.9993 | 0.0016 | 0.0008
141.8 | 45108.374 | 3.0014 | 0.0016 | 0.0008
141.9 | 45075.975 | 3.0036 | 0.0016 | 0.0008
142 | 45047.499 | 3.0057 | 0.0016 | 0.0008
142.1 | 45027.427 | 3.0078 | 0.0016 | 0.0008
142.2 | 45030.676 | 3.0099 | 0.0016 | 0.0008
142.3 | 45044.761 | 3.0121 | 0.0016 | 0.0008
142.4 | 45051.426 | 3.0142 | 0.0016 | 0.0008
142.5 | 45054.335 | 3.0162 | 0.0016 | 0.0008
142.6 | 45064.028 | 3.0184 | 0.0016 | 0.0008
142.7 | 45070.443 | 3.0204 | 0.0016 | 0.0008
142.8 | 45068.782 | 3.0226 | 0.0016 | 0.0008
142.9 | 45067.467 | 3.0247 | 0.0017 | 0.0008
143 | 45035.619 | 3.0268 | 0.0017 | 0.0008
143.1 | 45003.898 | 3.0289 | 0.0017 | 0.0008
143.2 | 44986.825 | 3.0311 | 0.0018 | 0.0008
143.3 | 44966.679 | 3.0333 | 0.0018 | 0.0008
143.4 | 44937.566 | 3.0353 | 0.0018 | 0.0008
143.5 | 44931.553 | 3.0374 | 0.0018 | 0.0008
143.6 | 44933.487 | 3.0395 | 0.0019 | 0.0008
143.7 | 44933.178 | 3.0416 | 0.0019 | 0.0008
143.8 | 44933.148 | 3.0437 | 0.0019 | 0.0008
143.9 | 44936.21 | 3.0459 | 0.0019 | 0.0008
144 | 44923.298 | 3.0479 | 0.002 | 0.0008
144.1 | 44904.646 | 3.0501 | 0.002 | 0.0008
144.2 | 44891.462 | 3.0523 | 0.002 | 0.0008
144.3 | 44865.873 | 3.0543 | 0.0021 | 0.0008
144.4 | 44855.345 | 3.0566 | 0.0021 | 0.0008
144.5 | 44848.349 | 3.0587 | 0.0021 | 0.0008
144.6 | 44813.283 | 3.0607 | 0.0022 | 0.0008
144.7 | 44801.22 | 3.0628 | 0.0022 | 0.0008
144.8 | 44795.029 | 3.0649 | 0.0023 | 0.0008
144.9 | 44754.814 | 3.067 | 0.0023 | 0.0008
145 | 44729.628 | 3.0692 | 0.0024 | 0.0008
145.1 | 44707.492 | 3.0713 | 0.0024 | 0.0008
145.2 | 44702.586 | 3.0734 | 0.0025 | 0.0008
145.3 | 44692.289 | 3.0756 | 0.0025 | 0.0008
145.4 | 44688.422 | 3.0777 | 0.0025 | 0.0008
145.5 | 44677.921 | 3.0798 | 0.0026 | 0.0008
145.6 | 44658.922 | 3.0818 | 0.0026 | 0.0008
145.7 | 44654.846 | 3.0839 | 0.0026 | 0.0008
145.8 | 44664.618 | 3.086 | 0.0027 | 0.0008
145.9 | 44658.873 | 3.0881 | 0.0027 | 0.0008
146 | 44652.455 | 3.0903 | 0.0028 | 0.0008
146.1 | 44658.419 | 3.0924 | 0.0028 | 0.0008
146.2 | 44646.055 | 3.0946 | 0.0028 | 0.0008
146.3 | 44614.732 | 3.0967 | 0.0029 | 0.0008
146.4 | 44602.577 | 3.0989 | 0.0029 | 0.0008
146.5 | 44586.666 | 3.101 | 0.003 | 0.0008
146.6 | 44575.345 | 3.1031 | 0.003 | 0.0008
146.7 | 44575.375 | 3.1052 | 0.0031 | 0.0008
146.8 | 44571.232 | 3.1073 | 0.0031 | 0.0008
146.9 | 44561.014 | 3.1094 | 0.0032 | 0.0008
147 | 44566.46 | 3.1115 | 0.0032 | 0.0008
147.1 | 44559.233 | 3.1136 | 0.0032 | 0.0008
147.2 | 44551.253 | 3.1156 | 0.0033 | 0.0008
147.3 | 44549.625 | 3.1178 | 0.0033 | 0.0008
147.4 | 44564.925 | 3.12 | 0.0033 | 0.0008
147.5 | 44561.621 | 3.1221 | 0.0034 | 0.0008
147.6 | 44560.358 | 3.1243 | 0.0034 | 0.0008
147.7 | 44546.988 | 3.1264 | 0.0035 | 0.0008
147.8 | 44534.784 | 3.1284 | 0.0035 | 0.0008
147.9 | 44533.581 | 3.1305 | 0.0035 | 0.0008
148 | 44539.44 | 3.1326 | 0.0036 | 0.0008
148.1 | 44543.058 | 3.1347 | 0.0036 | 0.0008
148.2 | 44547.576 | 3.1369 | 0.0036 | 0.0008
148.3 | 44545.095 | 3.139 | 0.0037 | 0.0008
148.4 | 44523.962 | 3.1411 | 0.0037 | 0.0008
148.5 | 44500.362 | 3.1432 | 0.0038 | 0.0008
148.6 | 44477.232 | 3.1455 | 0.0038 | 0.0008
148.7 | 44459.436 | 3.1476 | 0.0039 | 0.0008
148.8 | 44436.157 | 3.1497 | 0.004 | 0.0008
148.9 | 44431.277 | 3.1518 | 0.004 | 0.0008
149 | 44428.885 | 3.1538 | 0.0041 | 0.0008
149.1 | 44430.226 | 3.1559 | 0.0041 | 0.0008
149.2 | 44447.955 | 3.1581 | 0.0042 | 0.0008
149.3 | 44455.297 | 3.1601 | 0.0042 | 0.0008
149.4 | 44453.654 | 3.1622 | 0.0043 | 0.0008
149.5 | 44479.15 | 3.1644 | 0.0043 | 0.0008
149.6 | 44497.941 | 3.1666 | 0.0044 | 0.0008
149.7 | 44495.333 | 3.1687 | 0.0044 | 0.0008
149.8 | 44500.56 | 3.1708 | 0.0045 | 0.0008
149.9 | 44507.608 | 3.173 | 0.0045 | 0.0008
150 | 44506.032 | 3.175 | 0.0046 | 0.0008
150.1 | 44519.547 | 3.1772 | 0.0046 | 0.0008
150.2 | 44533.134 | 3.1792 | 0.0047 | 0.0008
150.3 | 44524.956 | 3.1813 | 0.0047 | 0.0008
150.4 | 44529.486 | 3.1834 | 0.0048 | 0.0008
150.5 | 44538.151 | 3.1856 | 0.0048 | 0.0008
150.6 | 44533.573 | 3.1876 | 0.0049 | 0.0008
150.7 | 44553.865 | 3.1898 | 0.005 | 0.0008
150.8 | 44572.864 | 3.192 | 0.005 | 0.0008
150.9 | 44569.336 | 3.1941 | 0.0051 | 0.0008
151 | 44559.874 | 3.1962 | 0.0051 | 0.0008
151.1 | 44559.013 | 3.1984 | 0.0052 | 0.0008
151.2 | 44552.177 | 3.2004 | 0.0053 | 0.0008
151.3 | 44551.533 | 3.2025 | 0.0053 | 0.0008
151.4 | 44561.081 | 3.2047 | 0.0054 | 0.0008
151.5 | 44563.42 | 3.2067 | 0.0054 | 0.0008
151.6 | 44568.192 | 3.2088 | 0.0055 | 0.0008
151.7 | 44581.182 | 3.211 | 0.0056 | 0.0008
151.8 | 44588.305 | 3.2131 | 0.0056 | 0.0008
151.9 | 44582.322 | 3.2152 | 0.0057 | 0.0008
152 | 44584.639 | 3.2173 | 0.0058 | 0.0008
152.1 | 44556.83 | 3.2195 | 0.0058 | 0.0008
152.2 | 44515.733 | 3.2216 | 0.0059 | 0.0008
152.3 | 44489.529 | 3.2237 | 0.006 | 0.0008
152.4 | 44468.142 | 3.2258 | 0.0061 | 0.0008
152.5 | 44448.748 | 3.2279 | 0.0061 | 0.0008
152.6 | 44443.011 | 3.23 | 0.0062 | 0.0008
152.7 | 44437.058 | 3.2321 | 0.0063 | 0.0008
152.8 | 44425.387 | 3.2342 | 0.0063 | 0.0008
152.9 | 44436.507 | 3.2364 | 0.0064 | 0.0008
153 | 44441.886 | 3.2386 | 0.0065 | 0.0008
153.1 | 44432.618 | 3.2407 | 0.0066 | 0.0008
153.2 | 44439.092 | 3.2429 | 0.0066 | 0.0008
153.3 | 44433.657 | 3.245 | 0.0067 | 0.0008
153.4 | 44415.452 | 3.247 | 0.0068 | 0.0008
153.5 | 44397.455 | 3.2491 | 0.0068 | 0.0008
153.6 | 44373.222 | 3.2512 | 0.0069 | 0.0008
153.7 | 44373.646 | 3.2533 | 0.007 | 0.0008
153.8 | 44372.596 | 3.2554 | 0.0071 | 0.0008
153.9 | 44375.326 | 3.2576 | 0.0071 | 0.0008
154 | 44375.259 | 3.2597 | 0.0072 | 0.0008
154.1 | 44375.71 | 3.2617 | 0.0073 | 0.0008
154.2 | 44393.495 | 3.2639 | 0.0073 | 0.0008
154.3 | 44409.532 | 3.2661 | 0.0074 | 0.0008
154.4 | 44407.614 | 3.2682 | 0.0075 | 0.0008
154.5 | 44401.545 | 3.2703 | 0.0075 | 0.0009
154.6 | 44392.616 | 3.2725 | 0.0076 | 0.0009
154.7 | 44384.778 | 3.2744 | 0.0077 | 0.001
154.8 | 44387.572 | 3.2765 | 0.0078 | 0.001
154.9 | 44403.683 | 3.2787 | 0.0078 | 0.001
155 | 44398.941 | 3.2808 | 0.0079 | 0.0011
155.1 | 44401.754 | 3.2829 | 0.008 | 0.0011
155.2 | 44409.644 | 3.2851 | 0.008 | 0.0011
155.3 | 44407.964 | 3.2872 | 0.0081 | 0.0012
155.4 | 44414.695 | 3.2893 | 0.0082 | 0.0012
155.5 | 44420.507 | 3.2915 | 0.0082 | 0.0013
155.6 | 44403.341 | 3.2936 | 0.0083 | 0.0013
155.7 | 44386.983 | 3.2957 | 0.0084 | 0.0014
155.8 | 44378.091 | 3.2978 | 0.0085 | 0.0015
155.9 | 44368.107 | 3.2998 | 0.0085 | 0.0016
156 | 44373.255 | 3.302 | 0.0086 | 0.0016
156.1 | 44361.01 | 3.3041 | 0.0087 | 0.0017
156.2 | 44351.712 | 3.3062 | 0.0088 | 0.0018
156.3 | 44344.105 | 3.3083 | 0.0088 | 0.0018
156.4 | 44346.258 | 3.3104 | 0.0089 | 0.0019
156.5 | 44349.466 | 3.3126 | 0.009 | 0.002
156.6 | 44339.426 | 3.3147 | 0.0091 | 0.0021
156.7 | 44336.978 | 3.3168 | 0.0091 | 0.0021
156.8 | 44331.644 | 3.319 | 0.0092 | 0.0022
156.9 | 44314.701 | 3.321 | 0.0093 | 0.0023
157 | 44298.287 | 3.3231 | 0.0094 | 0.0024
157.1 | 44275.194 | 3.3253 | 0.0095 | 0.0025
157.2 | 44246.446 | 3.3274 | 0.0095 | 0.0026
157.3 | 44205.774 | 3.3295 | 0.0096 | 0.0027
157.4 | 44188.097 | 3.3316 | 0.0097 | 0.0028
157.5 | 44167.34 | 3.3337 | 0.0098 | 0.0029
157.6 | 44156.499 | 3.3359 | 0.0099 | 0.0029
157.7 | 44159.558 | 3.3381 | 0.01 | 0.003
157.8 | 44136.498 | 3.3401 | 0.01 | 0.0031
157.9 | 44117.872 | 3.3422 | 0.0101 | 0.0032
158 | 44129.744 | 3.3444 | 0.0102 | 0.0033
158.1 | 44126.775 | 3.3465 | 0.0103 | 0.0034
158.2 | 44119.28 | 3.3485 | 0.0104 | 0.0035
158.3 | 44121.329 | 3.3507 | 0.0104 | 0.0036
158.4 | 44113.316 | 3.3528 | 0.0105 | 0.0037
158.5 | 44103.954 | 3.3548 | 0.0106 | 0.0038
158.6 | 44113.729 | 3.3571 | 0.0107 | 0.0039
158.7 | 44119.898 | 3.3592 | 0.0108 | 0.0039
158.8 | 44121.865 | 3.3612 | 0.0108 | 0.004
158.9 | 44136.617 | 3.3635 | 0.0109 | 0.0041
159 | 44127.751 | 3.3656 | 0.011 | 0.0042
159.1 | 44117.872 | 3.3676 | 0.0111 | 0.0043
159.2 | 44131.454 | 3.3698 | 0.0111 | 0.0044
159.3 | 44137.504 | 3.3719 | 0.0112 | 0.0045
159.4 | 44126.138 | 3.374 | 0.0113 | 0.0046
159.5 | 44119.716 | 3.3761 | 0.0114 | 0.0047
159.6 | 44113.763 | 3.3782 | 0.0115 | 0.0048
159.7 | 44116.277 | 3.3803 | 0.0116 | 0.0049
159.8 | 44117.562 | 3.3825 | 0.0116 | 0.005
159.9 | 44112.097 | 3.3846 | 0.0117 | 0.0051
160 | 44089.355 | 3.3867 | 0.0118 | 0.0052
160.1 | 44064.958 | 3.3888 | 0.0119 | 0.0053
160.2 | 44050.995 | 3.391 | 0.012 | 0.0054
160.3 | 44026.509 | 3.3931 | 0.012 | 0.0055
160.4 | 44013.888 | 3.3951 | 0.0121 | 0.0056
160.5 | 44023.793 | 3.3972 | 0.0122 | 0.0057
160.6 | 44028.137 | 3.3993 | 0.0123 | 0.0058
160.7 | 44015.639 | 3.4014 | 0.0124 | 0.0059
160.8 | 44014.003 | 3.4036 | 0.0124 | 0.006
160.9 | 44018.719 | 3.4057 | 0.0125 | 0.0061
161 | 44023.398 | 3.4078 | 0.0126 | 0.0062
161.1 | 44040.609 | 3.41 | 0.0127 | 0.0063
161.2 | 44044.059 | 3.4121 | 0.0128 | 0.0064
161.3 | 44039.305 | 3.4142 | 0.0128 | 0.0065
161.4 | 44047.222 | 3.4164 | 0.0129 | 0.0066
161.5 | 44046.856 | 3.4184 | 0.013 | 0.0067
161.6 | 44036.504 | 3.4205 | 0.0131 | 0.0067
161.7 | 44043.47 | 3.4226 | 0.0131 | 0.0068
161.8 | 44035.502 | 3.4247 | 0.0132 | 0.0069
161.9 | 44019.114 | 3.4268 | 0.0133 | 0.007
162 | 44008.739 | 3.429 | 0.0134 | 0.0071
162.1 | 43996.938 | 3.4311 | 0.0135 | 0.0072
162.2 | 43987.311 | 3.4333 | 0.0135 | 0.0072
162.3 | 43973.543 | 3.4354 | 0.0136 | 0.0073
162.4 | 43956.272 | 3.4375 | 0.0137 | 0.0074
162.5 | 43933.716 | 3.4396 | 0.0138 | 0.0075
162.6 | 43907.62 | 3.4417 | 0.0139 | 0.0075
162.7 | 43897.115 | 3.4438 | 0.014 | 0.0076
162.8 | 43868.586 | 3.4459 | 0.0141 | 0.0077
162.9 | 43844.417 | 3.448 | 0.0141 | 0.0077
163 | 43834.943 | 3.4502 | 0.0142 | 0.0078
163.1 | 43818.101 | 3.4523 | 0.0143 | 0.0078
163.2 | 43797.303 | 3.4544 | 0.0144 | 0.0079
163.3 | 43777.969 | 3.4566 | 0.0145 | 0.0079
163.4 | 43768.112 | 3.4587 | 0.0146 | 0.008
163.5 | 43756.507 | 3.4608 | 0.0147 | 0.008
163.6 | 43752.272 | 3.4629 | 0.0148 | 0.0081
163.7 | 43748.979 | 3.465 | 0.0148 | 0.0081
163.8 | 43738.697 | 3.4671 | 0.0149 | 0.0082
163.9 | 43745.276 | 3.4692 | 0.015 | 0.0082
164 | 43753.613 | 3.4713 | 0.0151 | 0.0083
164.1 | 43734.316 | 3.4734 | 0.0152 | 0.0083
164.2 | 43724.969 | 3.4755 | 0.0153 | 0.0083
164.3 | 43734.908 | 3.4777 | 0.0153 | 0.0084
164.4 | 43733.567 | 3.4799 | 0.0154 | 0.0084
164.5 | 43732.271 | 3.482 | 0.0155 | 0.0084
164.6 | 43741.237 | 3.4841 | 0.0156 | 0.0085
164.7 | 43740.47 | 3.4861 | 0.0157 | 0.0085
164.8 | 43742.28 | 3.4883 | 0.0157 | 0.0085
164.9 | 43746.632 | 3.4904 | 0.0158 | 0.0086
165 | 43748.286 | 3.4925 | 0.0159 | 0.0086
165.1 | 43746.985 | 3.4945 | 0.0159 | 0.0086
165.2 | 43753.799 | 3.4967 | 0.016 | 0.0086
165.3 | 43753.799 | 3.4988 | 0.0161 | 0.0087
165.4 | 43733.351 | 3.5009 | 0.0162 | 0.0087
165.5 | 43732.684 | 3.5031 | 0.0162 | 0.0087
165.6 | 43734.726 | 3.5053 | 0.0163 | 0.0087
165.7 | 43737.292 | 3.5074 | 0.0164 | 0.0088
165.8 | 43743.838 | 3.5095 | 0.0164 | 0.0088
165.9 | 43754.783 | 3.5116 | 0.0165 | 0.0088
166 | 43746.024 | 3.5136 | 0.0166 | 0.0088
166.1 | 43756.921 | 3.5158 | 0.0166 | 0.0088
166.2 | 43781.798 | 3.5179 | 0.0167 | 0.0088
166.3 | 43785.393 | 3.5199 | 0.0167 | 0.0089
166.4 | 43800.76 | 3.5221 | 0.0168 | 0.0089
166.5 | 43825.477 | 3.5244 | 0.0169 | 0.0089
166.6 | 43820.966 | 3.5264 | 0.0169 | 0.0089
166.7 | 43815.561 | 3.5285 | 0.017 | 0.0089
166.8 | 43814.395 | 3.5307 | 0.017 | 0.0089
166.9 | 43780.848 | 3.5327 | 0.0171 | 0.0089
167 | 43760.188 | 3.5349 | 0.0172 | 0.0089
167.1 | 43766.323 | 3.537 | 0.0172 | 0.009
167.2 | 43767.75 | 3.539 | 0.0173 | 0.009
167.3 | 43778.427 | 3.5412 | 0.0174 | 0.009
167.4 | 43802.656 | 3.5433 | 0.0174 | 0.009
167.5 | 43811.806 | 3.5453 | 0.0175 | 0.009
167.6 | 43819.334 | 3.5475 | 0.0175 | 0.009
167.7 | 43841.63 | 3.5497 | 0.0176 | 0.009
167.8 | 43850.631 | 3.5519 | 0.0176 | 0.009
167.9 | 43850.925 | 3.5539 | 0.0177 | 0.009
168 | 43859.392 | 3.5561 | 0.0177 | 0.009
168.1 | 43863.483 | 3.5582 | 0.0178 | 0.009
168.2 | 43869.764 | 3.5602 | 0.0178 | 0.009
168.3 | 43880.653 | 3.5624 | 0.0179 | 0.009
168.4 | 43888.74 | 3.5644 | 0.018 | 0.0091
168.5 | 43888.234 | 3.5665 | 0.018 | 0.0091
168.6 | 43903.001 | 3.5687 | 0.0181 | 0.0091
168.7 | 43928.523 | 3.5709 | 0.0181 | 0.0091
168.8 | 43940.656 | 3.5729 | 0.0182 | 0.0091
168.9 | 43961.342 | 3.5751 | 0.0182 | 0.0091
169 | 43984.137 | 3.5772 | 0.0183 | 0.0091
169.1 | 43991.666 | 3.5793 | 0.0183 | 0.0091
169.2 | 44000.313 | 3.5814 | 0.0184 | 0.0091
169.3 | 44020.18 | 3.5835 | 0.0184 | 0.0091
169.4 | 44034.146 | 3.5856 | 0.0185 | 0.0091
169.5 | 44048.898 | 3.5877 | 0.0185 | 0.0091
169.6 | 44069.055 | 3.5898 | 0.0186 | 0.0091
169.7 | 44074.312 | 3.5919 | 0.0186 | 0.0091
169.8 | 44078.954 | 3.5941 | 0.0187 | 0.0091
169.9 | 44095.997 | 3.5963 | 0.0187 | 0.0091
170 | 44088.896 | 3.5984 | 0.0188 | 0.0091
170.1 | 44084.702 | 3.6005 | 0.0188 | 0.0091
170.2 | 44083.167 | 3.6027 | 0.0189 | 0.0091
170.3 | 44053.454 | 3.6048 | 0.0189 | 0.0091
170.4 | 44020.407 | 3.6069 | 0.019 | 0.0091
170.5 | 43996.23 | 3.6089 | 0.019 | 0.0091
170.6 | 43963.142 | 3.611 | 0.0191 | 0.0091
170.7 | 43921.88 | 3.6131 | 0.0191 | 0.0092
170.8 | 43897.763 | 3.6153 | 0.0191 | 0.0092
170.9 | 43880.019 | 3.6174 | 0.0192 | 0.0092
171 | 43872.081 | 3.6195 | 0.0192 | 0.0092
171.1 | 43867.774 | 3.6216 | 0.0193 | 0.0092
171.2 | 43872.569 | 3.6238 | 0.0193 | 0.0092
171.3 | 43861.218 | 3.6259 | 0.0193 | 0.0092
171.4 | 43825.15 | 3.628 | 0.0194 | 0.0092
171.5 | 43811.962 | 3.6301 | 0.0194 | 0.0092
171.6 | 43807.35 | 3.6322 | 0.0194 | 0.0092
171.7 | 43803.468 | 3.6342 | 0.0195 | 0.0092
171.8 | 43809.835 | 3.6364 | 0.0195 | 0.0092
171.9 | 43814.939 | 3.6385 | 0.0195 | 0.0092
172 | 43814.156 | 3.6406 | 0.0196 | 0.0092
172.1 | 43823.738 | 3.6428 | 0.0196 | 0.0092
172.2 | 43835.439 | 3.6449 | 0.0196 | 0.0092
172.3 | 43842.118 | 3.647 | 0.0197 | 0.0092
172.4 | 43854.874 | 3.6492 | 0.0197 | 0.0092
172.5 | 43861.818 | 3.6513 | 0.0197 | 0.0092
172.6 | 43854.337 | 3.6534 | 0.0198 | 0.0092
172.7 | 43860.774 | 3.6555 | 0.0198 | 0.0092
172.8 | 43872.613 | 3.6576 | 0.0198 | 0.0092
172.9 | 43870.378 | 3.6597 | 0.0198 | 0.0092
173 | 43873.791 | 3.6618 | 0.0199 | 0.0092
173.1 | 43874.86 | 3.6639 | 0.0199 | 0.0092
173.2 | 43872.539 | 3.666 | 0.0199 | 0.0092
173.3 | 43871.384 | 3.6681 | 0.0199 | 0.0092
173.4 | 43875.601 | 3.6704 | 0.02 | 0.0092
173.5 | 43866.199 | 3.6724 | 0.02 | 0.0092
173.6 | 43860.439 | 3.6745 | 0.02 | 0.0092
173.7 | 43870.024 | 3.6768 | 0.02 | 0.0092
173.8 | 43871.254 | 3.6788 | 0.0201 | 0.0092
173.9 | 43852.527 | 3.6808 | 0.0201 | 0.0092
174 | 43853.655 | 3.683 | 0.0201 | 0.0092
174.1 | 43857.168 | 3.6851 | 0.0201 | 0.0092
174.2 | 43853.477 | 3.6872 | 0.0201 | 0.0092
174.3 | 43847.091 | 3.6894 | 0.0201 | 0.0092
174.4 | 43850.407 | 3.6915 | 0.0202 | 0.0092
174.5 | 43850.78 | 3.6936 | 0.0202 | 0.0092
174.6 | 43861.59 | 3.6958 | 0.0202 | 0.0092
174.7 | 43871.675 | 3.6979 | 0.0202 | 0.0092
174.8 | 43858.107 | 3.6999 | 0.0202 | 0.0092
174.9 | 43868.843 | 3.7021 | 0.0203 | 0.0092
175 | 43883.748 | 3.7042 | 0.0203 | 0.0092
175.1 | 43864.377 | 3.7063 | 0.0203 | 0.0092
175.2 | 43860.365 | 3.7084 | 0.0203 | 0.0092
175.3 | 43867.938 | 3.7105 | 0.0203 | 0.0092
175.4 | 43870.233 | 3.7126 | 0.0203 | 0.0092
175.5 | 43880.746 | 3.7147 | 0.0204 | 0.0092
175.6 | 43902.591 | 3.7169 | 0.0204 | 0.0092
175.7 | 43908.291 | 3.719 | 0.0204 | 0.0092
175.8 | 43922.372 | 3.7211 | 0.0204 | 0.0092
175.9 | 43946.248 | 3.7233 | 0.0204 | 0.0092
176 | 43948.274 | 3.7254 | 0.0204 | 0.0092
176.1 | 43960.664 | 3.7275 | 0.0205 | 0.0092
176.2 | 43987.107 | 3.7296 | 0.0205 | 0.0092
176.3 | 44000.451 | 3.7317 | 0.0205 | 0.0092
176.4 | 44002.879 | 3.7338 | 0.0205 | 0.0092
176.5 | 44007.301 | 3.7359 | 0.0205 | 0.0092
176.6 | 44006.906 | 3.738 | 0.0205 | 0.0092
176.7 | 44000.462 | 3.7401 | 0.0205 | 0.0092
176.8 | 43996.327 | 3.7423 | 0.0205 | 0.0092
176.9 | 43990.869 | 3.7444 | 0.0205 | 0.0092
177 | 43987.554 | 3.7465 | 0.0205 | 0.0092
177.1 | 44000.022 | 3.7487 | 0.0206 | 0.0092
177.2 | 44023.309 | 3.7508 | 0.0206 | 0.0092
177.3 | 44029.891 | 3.7528 | 0.0206 | 0.0092
177.4 | 44050.019 | 3.7549 | 0.0206 | 0.0092
177.5 | 44070.061 | 3.7571 | 0.0206 | 0.0092
177.6 | 44077.78 | 3.7591 | 0.0206 | 0.0092
177.7 | 44092.897 | 3.7613 | 0.0206 | 0.0092
177.8 | 44114.433 | 3.7634 | 0.0206 | 0.0092
177.9 | 44130.355 | 3.7655 | 0.0206 | 0.0092
178 | 44150.684 | 3.7677 | 0.0206 | 0.0092
178.1 | 44176.582 | 3.7698 | 0.0206 | 0.0092
178.2 | 44194.117 | 3.7719 | 0.0207 | 0.0092
178.3 | 44218.574 | 3.7741 | 0.0207 | 0.0092
178.4 | 44253.178 | 3.7762 | 0.0207 | 0.0092
178.5 | 44267.863 | 3.7782 | 0.0207 | 0.0093
178.6 | 44289.634 | 3.7804 | 0.0207 | 0.0093
178.7 | 44315.469 | 3.7825 | 0.0207 | 0.0093
178.8 | 44324.35 | 3.7846 | 0.0207 | 0.0093
178.9 | 44338.308 | 3.7867 | 0.0207 | 0.0093
179 | 44352.204 | 3.7888 | 0.0207 | 0.0093
179.1 | 44369.724 | 3.791 | 0.0207 | 0.0093
179.2 | 44392.601 | 3.7931 | 0.0208 | 0.0093
179.3 | 44409.763 | 3.7953 | 0.0208 | 0.0093
179.4 | 44423.476 | 3.7974 | 0.0208 | 0.0093
179.5 | 44442.613 | 3.7994 | 0.0208 | 0.0093
179.6 | 44474.367 | 3.8015 | 0.0208 | 0.0093
179.7 | 44517.785 | 3.8036 | 0.0208 | 0.0093
179.8 | 44553.801 | 3.8057 | 0.0208 | 0.0093
179.9 | 44591.695 | 3.8078 | 0.0208 | 0.0093
180 | 44638.492 | 3.81 | 0.0208 | 0.0093
180.1 | 44683.136 | 3.8121 | 0.0208 | 0.0093
180.2 | 44720.519 | 3.8142 | 0.0209 | 0.0093
180.3 | 44768.877 | 3.8164 | 0.0209 | 0.0093
180.4 | 44811.353 | 3.8185 | 0.0209 | 0.0093
180.5 | 44844.147 | 3.8206 | 0.0209 | 0.0093
180.6 | 44883.329 | 3.8228 | 0.0209 | 0.0093
180.7 | 44923.719 | 3.8248 | 0.0209 | 0.0093
180.8 | 44949.699 | 3.8269 | 0.0209 | 0.0093
180.9 | 44993.214 | 3.829 | 0.0209 | 0.0093
181 | 45031.954 | 3.8311 | 0.0209 | 0.0093
181.1 | 45059.267 | 3.8332 | 0.021 | 0.0093
181.2 | 45105.956 | 3.8354 | 0.021 | 0.0093
181.3 | 45157.507 | 3.8375 | 0.021 | 0.0093
181.4 | 45193.076 | 3.8397 | 0.021 | 0.0093
181.5 | 45235.407 | 3.8418 | 0.021 | 0.0093
181.6 | 45264.583 | 3.8439 | 0.021 | 0.0093
181.7 | 45285.344 | 3.846 | 0.021 | 0.0093
181.8 | 45326.9 | 3.8481 | 0.0211 | 0.0094
181.9 | 45367.07 | 3.8501 | 0.0211 | 0.0094
182 | 45401.972 | 3.8522 | 0.0211 | 0.0094
182.1 | 45438.398 | 3.8544 | 0.0211 | 0.0094
182.2 | 45476.31 | 3.8565 | 0.0211 | 0.0094
182.3 | 45501.336 | 3.8586 | 0.0211 | 0.0094
182.4 | 45537.543 | 3.8608 | 0.0212 | 0.0094
182.5 | 45583.96 | 3.863 | 0.0212 | 0.0094
182.6 | 45616.083 | 3.8651 | 0.0212 | 0.0094
182.7 | 45634.225 | 3.8672 | 0.0212 | 0.0094
182.8 | 45659.993 | 3.8693 | 0.0212 | 0.0094
182.9 | 45680.754 | 3.8714 | 0.0213 | 0.0094
183 | 45701.545 | 3.8735 | 0.0213 | 0.0095
183.1 | 45736.86 | 3.8757 | 0.0213 | 0.0095
183.2 | 45759.782 | 3.8776 | 0.0213 | 0.0095
183.3 | 45774.192 | 3.8797 | 0.0213 | 0.0095
183.4 | 45811.18 | 3.882 | 0.0214 | 0.0095
183.5 | 45839.582 | 3.8842 | 0.0214 | 0.0095
183.6 | 45858.912 | 3.8862 | 0.0214 | 0.0095
183.7 | 45890.722 | 3.8884 | 0.0214 | 0.0095
183.8 | 45910.802 | 3.8905 | 0.0215 | 0.0096
183.9 | 45921.635 | 3.8925 | 0.0215 | 0.0096
184 | 45948.073 | 3.8947 | 0.0215 | 0.0096
184.1 | 45968.443 | 3.8968 | 0.0215 | 0.0096
184.2 | 45983.08 | 3.8988 | 0.0216 | 0.0096
184.3 | 46011.601 | 3.901 | 0.0216 | 0.0096
184.4 | 46034.72 | 3.9031 | 0.0216 | 0.0096
184.5 | 46045.814 | 3.9052 | 0.0216 | 0.0097
184.6 | 46071.533 | 3.9074 | 0.0217 | 0.0097
184.7 | 46099.704 | 3.9096 | 0.0217 | 0.0097
184.8 | 46115.533 | 3.9117 | 0.0217 | 0.0097
184.9 | 46130.266 | 3.9138 | 0.0217 | 0.0097
185 | 46149.652 | 3.9159 | 0.0218 | 0.0097
185.1 | 46165.567 | 3.918 | 0.0218 | 0.0097
185.2 | 46180.49 | 3.92 | 0.0218 | 0.0098
185.3 | 46204.358 | 3.9221 | 0.0219 | 0.0098
185.4 | 46222.564 | 3.9242 | 0.0219 | 0.0098
185.5 | 46247.073 | 3.9264 | 0.0219 | 0.0098
185.6 | 46273.895 | 3.9286 | 0.0219 | 0.0098
185.7 | 46295.285 | 3.9307 | 0.022 | 0.0098
185.8 | 46295.844 | 3.9328 | 0.022 | 0.0098
185.9 | 46314.511 | 3.9349 | 0.022 | 0.0099
186 | 46341.08 | 3.937 | 0.022 | 0.0099
186.1 | 46352.528 | 3.9391 | 0.0221 | 0.0099
186.2 | 46375.155 | 3.9413 | 0.0221 | 0.0099
186.3 | 46389.297 | 3.9434 | 0.0221 | 0.0099
186.4 | 46397.224 | 3.9454 | 0.0222 | 0.0099
186.5 | 46424.154 | 3.9475 | 0.0222 | 0.0099
186.6 | 46444.71 | 3.9496 | 0.0222 | 0.01
186.7 | 46457.384 | 3.9517 | 0.0222 | 0.01
186.8 | 46483.092 | 3.9539 | 0.0223 | 0.01
186.9 | 46504.699 | 3.9561 | 0.0223 | 0.01
187 | 46513.14 | 3.9582 | 0.0223 | 0.01
187.1 | 46534.952 | 3.9604 | 0.0224 | 0.01
187.2 | 46555.188 | 3.9625 | 0.0224 | 0.0101
187.3 | 46560.436 | 3.9646 | 0.0224 | 0.0101
187.4 | 46579.093 | 3.9667 | 0.0224 | 0.0101
187.5 | 46599.008 | 3.9687 | 0.0225 | 0.0101
187.6 | 46622.72 | 3.9709 | 0.0225 | 0.0101
187.7 | 46643.905 | 3.973 | 0.0225 | 0.0101
187.8 | 46661.947 | 3.9751 | 0.0226 | 0.0101
187.9 | 46672.899 | 3.9772 | 0.0226 | 0.0102
188 | 46682.883 | 3.9792 | 0.0226 | 0.0102
188.1 | 46709.154 | 3.9814 | 0.0227 | 0.0102
188.2 | 46737.302 | 3.9836 | 0.0227 | 0.0102
188.3 | 46748.355 | 3.9857 | 0.0227 | 0.0102
188.4 | 46760.03 | 3.9878 | 0.0228 | 0.0102
188.5 | 46778.295 | 3.99 | 0.0228 | 0.0102
188.6 | 46792.131 | 3.992 | 0.0228 | 0.0103
188.7 | 46808.682 | 3.9941 | 0.0228 | 0.0103
188.8 | 46836.41 | 3.9963 | 0.0229 | 0.0103
188.9 | 46851.81 | 3.9984 | 0.0229 | 0.0103
189 | 46865.728 | 4.0005 | 0.0229 | 0.0103
189.1 | 46887.029 | 4.0026 | 0.023 | 0.0103
189.2 | 46907.153 | 4.0047 | 0.023 | 0.0103
189.3 | 46925.426 | 4.0069 | 0.023 | 0.0104
189.4 | 46951.041 | 4.0091 | 0.0231 | 0.0104
189.5 | 46958.92 | 4.0112 | 0.0231 | 0.0104
189.6 | 46956.163 | 4.0132 | 0.0231 | 0.0104
189.7 | 46983.112 | 4.0153 | 0.0232 | 0.0104
189.8 | 47004.972 | 4.0174 | 0.0232 | 0.0104
189.9 | 47023.274 | 4.0195 | 0.0232 | 0.0104
190 | 47043.089 | 4.0216 | 0.0233 | 0.0105
190.1 | 47050.823 | 4.0237 | 0.0233 | 0.0105
190.2 | 47064.163 | 4.0258 | 0.0233 | 0.0105
190.3 | 47090.825 | 4.028 | 0.0234 | 0.0105
190.4 | 47110.695 | 4.0302 | 0.0234 | 0.0105
190.5 | 47125.157 | 4.0323 | 0.0234 | 0.0105
190.6 | 47140.267 | 4.0344 | 0.0234 | 0.0105
190.7 | 47154.33 | 4.0366 | 0.0235 | 0.0106
190.8 | 47157.329 | 4.0385 | 0.0235 | 0.0106
190.9 | 47177.479 | 4.0407 | 0.0235 | 0.0106
191 | 47207.355 | 4.0428 | 0.0236 | 0.0106
191.1 | 47219.805 | 4.0449 | 0.0236 | 0.0106
191.2 | 47229.052 | 4.047 | 0.0236 | 0.0106
191.3 | 47251.176 | 4.0492 | 0.0237 | 0.0106
191.4 | 47266.662 | 4.0513 | 0.0237 | 0.0107
191.5 | 47283.843 | 4.0534 | 0.0237 | 0.0107
191.6 | 47312.967 | 4.0556 | 0.0238 | 0.0107
191.7 | 47309.488 | 4.0576 | 0.0238 | 0.0107
191.8 | 47317.021 | 4.0598 | 0.0238 | 0.0107
191.9 | 47343.556 | 4.062 | 0.0239 | 0.0107
192 | 47354.348 | 4.064 | 0.0239 | 0.0107
192.1 | 47366.217 | 4.066 | 0.0239 | 0.0108
192.2 | 47389.518 | 4.0682 | 0.024 | 0.0108
192.3 | 47400.281 | 4.0703 | 0.024 | 0.0108
192.4 | 47412.34 | 4.0724 | 0.024 | 0.0108
192.5 | 47441.639 | 4.0746 | 0.0241 | 0.0108
192.6 | 47461.689 | 4.0767 | 0.0241 | 0.0108
192.7 | 47476.452 | 4.0788 | 0.0241 | 0.0108
192.8 | 47495.41 | 4.081 | 0.0241 | 0.0109
192.9 | 47505.528 | 4.0831 | 0.0242 | 0.0109
193 | 47513.478 | 4.0852 | 0.0242 | 0.0109
193.1 | 47531.199 | 4.0873 | 0.0242 | 0.0109
193.2 | 47546.994 | 4.0894 | 0.0243 | 0.0109
193.3 | 47557.574 | 4.0915 | 0.0243 | 0.0109
193.4 | 47575.299 | 4.0936 | 0.0243 | 0.0109
193.5 | 47592.115 | 4.0957 | 0.0244 | 0.011
193.6 | 47608.417 | 4.0979 | 0.0244 | 0.011
193.7 | 47626.961 | 4.1 | 0.0244 | 0.011
193.8 | 47645.316 | 4.1021 | 0.0245 | 0.011
193.9 | 47652.517 | 4.1042 | 0.0245 | 0.011
194 | 47668.114 | 4.1063 | 0.0245 | 0.011
194.1 | 47690.414 | 4.1086 | 0.0246 | 0.011
194.2 | 47699.116 | 4.1106 | 0.0246 | 0.011
194.3 | 47702.275 | 4.1126 | 0.0246 | 0.0111
194.4 | 47725.357 | 4.1148 | 0.0246 | 0.0111
194.5 | 47742.948 | 4.1169 | 0.0247 | 0.0111
194.6 | 47753.137 | 4.119 | 0.0247 | 0.0111
194.7 | 47781.937 | 4.1212 | 0.0247 | 0.0111
194.8 | 47793.981 | 4.1233 | 0.0248 | 0.0111
194.9 | 47798.842 | 4.1254 | 0.0248 | 0.0111
195 | 47815.442 | 4.1275 | 0.0248 | 0.0112
195.1 | 47830.764 | 4.1297 | 0.0249 | 0.0112
195.2 | 47845.084 | 4.1318 | 0.0249 | 0.0112
195.3 | 47864.415 | 4.134 | 0.0249 | 0.0112
195.4 | 47869.06 | 4.1359 | 0.025 | 0.0112
195.5 | 47875.032 | 4.138 | 0.025 | 0.0112
195.6 | 47898.691 | 4.1402 | 0.025 | 0.0112
195.7 | 47922.671 | 4.1423 | 0.0251 | 0.0112
195.8 | 47935.218 | 4.1444 | 0.0251 | 0.0113
195.9 | 47955.14 | 4.1466 | 0.0251 | 0.0113
196 | 47962.312 | 4.1487 | 0.0252 | 0.0113
196.1 | 47972.742 | 4.1508 | 0.0252 | 0.0113
196.2 | 47991.879 | 4.153 | 0.0252 | 0.0113
196.3 | 48009.243 | 4.1551 | 0.0252 | 0.0113
196.4 | 48011.851 | 4.1572 | 0.0253 | 0.0113
196.5 | 48019.681 | 4.1592 | 0.0253 | 0.0113
196.6 | 48037.209 | 4.1613 | 0.0253 | 0.0114
196.7 | 48054.93 | 4.1634 | 0.0254 | 0.0114
196.8 | 48069 | 4.1655 | 0.0254 | 0.0114
196.9 | 48091.404 | 4.1677 | 0.0254 | 0.0114
197 | 48111.182 | 4.1698 | 0.0255 | 0.0114
197.1 | 48118.778 | 4.1719 | 0.0255 | 0.0114
197.2 | 48140.708 | 4.1741 | 0.0255 | 0.0114
197.3 | 48161.779 | 4.1762 | 0.0255 | 0.0115
197.4 | 48168.302 | 4.1784 | 0.0256 | 0.0115
197.5 | 48183.441 | 4.1805 | 0.0256 | 0.0115
197.6 | 48193.634 | 4.1826 | 0.0256 | 0.0115
197.7 | 48196.737 | 4.1846 | 0.0257 | 0.0115
197.8 | 48212.223 | 4.1868 | 0.0257 | 0.0115
197.9 | 48232.853 | 4.1889 | 0.0257 | 0.0115
198 | 48241.135 | 4.1909 | 0.0258 | 0.0115
198.1 | 48249.748 | 4.193 | 0.0258 | 0.0116
198.2 | 48277.635 | 4.1952 | 0.0258 | 0.0116
198.3 | 48298.094 | 4.1974 | 0.0259 | 0.0116
198.4 | 48312.742 | 4.1996 | 0.0259 | 0.0116
198.5 | 48321.877 | 4.2016 | 0.0259 | 0.0116
198.6 | 48320.998 | 4.2037 | 0.0259 | 0.0116
198.7 | 48331.276 | 4.2058 | 0.026 | 0.0116
198.8 | 48349.544 | 4.2079 | 0.026 | 0.0116
198.9 | 48368.48 | 4.21 | 0.026 | 0.0117
199 | 48378.456 | 4.2121 | 0.0261 | 0.0117
199.1 | 48393.779 | 4.2143 | 0.0261 | 0.0117
199.2 | 48405.67 | 4.2164 | 0.0261 | 0.0117
199.3 | 48412.103 | 4.2184 | 0.0262 | 0.0117
199.4 | 48433.192 | 4.2207 | 0.0262 | 0.0117
199.5 | 48458.263 | 4.2229 | 0.0262 | 0.0117
199.6 | 48461.851 | 4.2249 | 0.0262 | 0.0117
199.7 | 48468.322 | 4.2271 | 0.0263 | 0.0118
199.8 | 48488.87 | 4.2291 | 0.0263 | 0.0118
199.9 | 48492.29 | 4.2312 | 0.0263 | 0.0118
200 | 48509.192 | 4.2333 | 0.0264 | 0.0118
200.1 | 48532.303 | 4.2354 | 0.0264 | 0.0118
200.2 | 48533.384 | 4.2375 | 0.0264 | 0.0118
200.3 | 48542.47 | 4.2396 | 0.0265 | 0.0118
200.4 | 48571.471 | 4.2419 | 0.0265 | 0.0118
200.5 | 48584.264 | 4.2439 | 0.0265 | 0.0119
200.6 | 48597.969 | 4.2461 | 0.0265 | 0.0119
200.7 | 48613.749 | 4.2482 | 0.0266 | 0.0119
200.8 | 48612.546 | 4.2503 | 0.0266 | 0.0119
200.9 | 48618.581 | 4.2523 | 0.0266 | 0.0119
201 | 48640.464 | 4.2545 | 0.0267 | 0.0119
201.1 | 48651.68 | 4.2565 | 0.0267 | 0.0119
201.2 | 48666.883 | 4.2587 | 0.0267 | 0.0119
201.3 | 48687.603 | 4.2608 | 0.0268 | 0.012
201.4 | 48691.455 | 4.2629 | 0.0268 | 0.012
201.5 | 48705.056 | 4.265 | 0.0268 | 0.012
201.6 | 48729.852 | 4.2672 | 0.0268 | 0.012
201.7 | 48745.092 | 4.2694 | 0.0269 | 0.012
201.8 | 48756.626 | 4.2715 | 0.0269 | 0.012
201.9 | 48767.969 | 4.2736 | 0.0269 | 0.012
202 | 48775.848 | 4.2757 | 0.027 | 0.012
202.1 | 48776.593 | 4.2778 | 0.027 | 0.0121
202.2 | 48796.568 | 4.2799 | 0.027 | 0.0121
202.3 | 48813.239 | 4.2819 | 0.027 | 0.0121
202.4 | 48819.978 | 4.284 | 0.0271 | 0.0121
202.5 | 48842.978 | 4.2862 | 0.0271 | 0.0121
202.6 | 48860.632 | 4.2885 | 0.0271 | 0.0121
202.7 | 48863.053 | 4.2904 | 0.0272 | 0.0121
202.8 | 48877.06 | 4.2926 | 0.0272 | 0.0121
202.9 | 48896.458 | 4.2948 | 0.0272 | 0.0122
203 | 48902.594 | 4.2968 | 0.0273 | 0.0122
203.1 | 48906.304 | 4.299 | 0.0273 | 0.0122
203.2 | 48924.226 | 4.3011 | 0.0273 | 0.0122
203.3 | 48931.092 | 4.3031 | 0.0273 | 0.0122
203.4 | 48947.047 | 4.3053 | 0.0274 | 0.0122
203.5 | 48967.198 | 4.3074 | 0.0274 | 0.0122
203.6 | 48972.402 | 4.3094 | 0.0274 | 0.0122
203.7 | 48988.394 | 4.3117 | 0.0275 | 0.0123
203.8 | 49006.771 | 4.3138 | 0.0275 | 0.0123
203.9 | 49012.329 | 4.3159 | 0.0275 | 0.0123
204 | 49028.24 | 4.3181 | 0.0275 | 0.0123
204.1 | 49041.521 | 4.3202 | 0.0276 | 0.0123
204.2 | 49047.004 | 4.3223 | 0.0276 | 0.0123
204.3 | 49049.925 | 4.3244 | 0.0276 | 0.0123
204.4 | 49059.048 | 4.3265 | 0.0277 | 0.0123
204.5 | 49069.665 | 4.3286 | 0.0277 | 0.0123
204.6 | 49086.131 | 4.3307 | 0.0277 | 0.0124
204.7 | 49101.938 | 4.3328 | 0.0277 | 0.0124
204.8 | 49116.507 | 4.3349 | 0.0278 | 0.0124
204.9 | 49123.887 | 4.337 | 0.0278 | 0.0124
205 | 49134.124 | 4.3391 | 0.0278 | 0.0124
205.1 | 49159.963 | 4.3413 | 0.0279 | 0.0124
205.2 | 49172.26 | 4.3434 | 0.0279 | 0.0124
205.3 | 49178.824 | 4.3455 | 0.0279 | 0.0124
205.4 | 49190.894 | 4.3477 | 0.0279 | 0.0125
205.5 | 49201.03 | 4.3497 | 0.028 | 0.0125
205.6 | 49201.045 | 4.3518 | 0.028 | 0.0125
205.7 | 49224.943 | 4.354 | 0.028 | 0.0125
205.8 | 49240.012 | 4.3561 | 0.0281 | 0.0125
205.9 | 49245.771 | 4.3582 | 0.0281 | 0.0125
206 | 49262.542 | 4.3603 | 0.0281 | 0.0125
206.1 | 49269.069 | 4.3625 | 0.0281 | 0.0125
206.2 | 49276.851 | 4.3645 | 0.0282 | 0.0125
206.3 | 49301.598 | 4.3668 | 0.0282 | 0.0126
206.4 | 49309.578 | 4.3689 | 0.0282 | 0.0126
206.5 | 49309.805 | 4.3709 | 0.0282 | 0.0126
206.6 | 49321.774 | 4.3731 | 0.0283 | 0.0126
206.7 | 49333.565 | 4.3752 | 0.0283 | 0.0126
206.8 | 49345.359 | 4.3772 | 0.0283 | 0.0126
206.9 | 49360.432 | 4.3793 | 0.0284 | 0.0126
207 | 49370.635 | 4.3814 | 0.0284 | 0.0126
207.1 | 49371.626 | 4.3835 | 0.0284 | 0.0127
207.2 | 49393.468 | 4.3857 | 0.0284 | 0.0127
207.3 | 49417.496 | 4.3879 | 0.0285 | 0.0127
207.4 | 49429.707 | 4.39 | 0.0285 | 0.0127
207.5 | 49437.59 | 4.3921 | 0.0285 | 0.0127
207.6 | 49445.547 | 4.3943 | 0.0286 | 0.0127
207.7 | 49453.646 | 4.3963 | 0.0286 | 0.0127
207.8 | 49454.965 | 4.3984 | 0.0286 | 0.0127
207.9 | 49480.442 | 4.4006 | 0.0286 | 0.0127
208 | 49495.794 | 4.4027 | 0.0287 | 0.0128
208.1 | 49497.817 | 4.4048 | 0.0287 | 0.0128
208.2 | 49506.433 | 4.4069 | 0.0287 | 0.0128
208.3 | 49519.651 | 4.4091 | 0.0287 | 0.0128
208.4 | 49527.559 | 4.4111 | 0.0288 | 0.0128
208.5 | 49551.9 | 4.4133 | 0.0288 | 0.0128
208.6 | 49566.306 | 4.4155 | 0.0288 | 0.0128
208.7 | 49556.289 | 4.4174 | 0.0289 | 0.0128
208.8 | 49570.277 | 4.4196 | 0.0289 | 0.0128
208.9 | 49590.58 | 4.4218 | 0.0289 | 0.0129
209 | 49596.481 | 4.4238 | 0.0289 | 0.0129
209.1 | 49608.421 | 4.4259 | 0.029 | 0.0129
209.2 | 49624.309 | 4.428 | 0.029 | 0.0129
209.3 | 49625.285 | 4.4301 | 0.029 | 0.0129
209.4 | 49644.276 | 4.4323 | 0.0291 | 0.0129
209.5 | 49666.815 | 4.4345 | 0.0291 | 0.0129
209.6 | 49673.382 | 4.4366 | 0.0291 | 0.0129
209.7 | 49685.877 | 4.4387 | 0.0291 | 0.0129
209.8 | 49697.738 | 4.4408 | 0.0292 | 0.013
209.9 | 49692.631 | 4.4428 | 0.0292 | 0.013
210 | 49708.664 | 4.445 | 0.0292 | 0.013
210.1 | 49725.927 | 4.4471 | 0.0292 | 0.013
210.2 | 49737.934 | 4.4492 | 0.0293 | 0.013
210.3 | 49744.736 | 4.4513 | 0.0293 | 0.013
210.4 | 49755.882 | 4.4535 | 0.0293 | 0.013
210.5 | 49767.096 | 4.4556 | 0.0293 | 0.013
210.6 | 49777.351 | 4.4577 | 0.0294 | 0.013
210.7 | 49790.315 | 4.4598 | 0.0294 | 0.0131
210.8 | 49798.787 | 4.4619 | 0.0294 | 0.0131
210.9 | 49811.192 | 4.4641 | 0.0295 | 0.0131
211 | 49826.019 | 4.4662 | 0.0295 | 0.0131
211.1 | 49840.51 | 4.4684 | 0.0295 | 0.0131
211.2 | 49836.375 | 4.4703 | 0.0295 | 0.0131
211.3 | 49851.581 | 4.4724 | 0.0296 | 0.0131
211.4 | 49869.146 | 4.4746 | 0.0296 | 0.0131
211.5 | 49873.646 | 4.4767 | 0.0296 | 0.0131
211.6 | 49888.093 | 4.4788 | 0.0296 | 0.0132
211.7 | 49904.022 | 4.481 | 0.0297 | 0.0132
211.8 | 49908.917 | 4.4831 | 0.0297 | 0.0132
211.9 | 49925.193 | 4.4852 | 0.0297 | 0.0132
212 | 49938.247 | 4.4874 | 0.0298 | 0.0132
212.1 | 49936.432 | 4.4895 | 0.0298 | 0.0132
212.2 | 49946.874 | 4.4916 | 0.0298 | 0.0132
212.3 | 49963.545 | 4.4937 | 0.0298 | 0.0132
212.4 | 49966.473 | 4.4958 | 0.0299 | 0.0133
212.5 | 49982.443 | 4.4979 | 0.0299 | 0.0133
212.6 | 49995.858 | 4.5001 | 0.0299 | 0.0133
212.7 | 50002.418 | 4.5021 | 0.0299 | 0.0133
212.8 | 50006.554 | 4.5042 | 0.03 | 0.0133
212.9 | 50015.874 | 4.5063 | 0.03 | 0.0133
213 | 50034.449 | 4.5085 | 0.03 | 0.0133
213.1 | 50050.549 | 4.5106 | 0.0301 | 0.0133
213.2 | 50064.079 | 4.5129 | 0.0301 | 0.0133
213.3 | 50065.689 | 4.5149 | 0.0301 | 0.0134
213.4 | 50066.784 | 4.5169 | 0.0301 | 0.0134
213.5 | 50082.952 | 4.519 | 0.0302 | 0.0134
213.6 | 50101.954 | 4.5212 | 0.0302 | 0.0134
213.7 | 50109.997 | 4.5233 | 0.0302 | 0.0134
213.8 | 50120.622 | 4.5254 | 0.0302 | 0.0134
213.9 | 50133.627 | 4.5276 | 0.0303 | 0.0134
214 | 50144.322 | 4.5297 | 0.0303 | 0.0134
214.1 | 50153.144 | 4.5317 | 0.0303 | 0.0134
214.2 | 50172.88 | 4.534 | 0.0303 | 0.0135
214.3 | 50178.651 | 4.536 | 0.0304 | 0.0135
214.4 | 50184.328 | 4.5382 | 0.0304 | 0.0135
214.5 | 50199.647 | 4.5404 | 0.0304 | 0.0135
214.6 | 50202.426 | 4.5424 | 0.0304 | 0.0135
214.7 | 50211.288 | 4.5444 | 0.0305 | 0.0135
214.8 | 50228.242 | 4.5466 | 0.0305 | 0.0135
214.9 | 50238.3 | 4.5487 | 0.0305 | 0.0135
215 | 50242.383 | 4.5508 | 0.0306 | 0.0135
215.1 | 50257.642 | 4.553 | 0.0306 | 0.0136
215.2 | 50273.549 | 4.5551 | 0.0306 | 0.0136
215.3 | 50284.594 | 4.5573 | 0.0306 | 0.0136
215.4 | 50293.677 | 4.5594 | 0.0307 | 0.0136
215.5 | 50300.244 | 4.5615 | 0.0307 | 0.0136
215.6 | 50302.01 | 4.5636 | 0.0307 | 0.0136
215.7 | 50315.648 | 4.5656 | 0.0307 | 0.0136
215.8 | 50324.284 | 4.5677 | 0.0308 | 0.0136
215.9 | 50334.249 | 4.5698 | 0.0308 | 0.0136
216 | 50351.75 | 4.5719 | 0.0308 | 0.0136
216.1 | 50367.068 | 4.5741 | 0.0308 | 0.0137
216.2 | 50373.029 | 4.5762 | 0.0309 | 0.0137
216.3 | 50381.217 | 4.5783 | 0.0309 | 0.0137
216.4 | 50404.053 | 4.5805 | 0.0309 | 0.0137
216.5 | 50415.371 | 4.5826 | 0.031 | 0.0137
216.6 | 50416.63 | 4.5847 | 0.031 | 0.0137
216.7 | 50431.106 | 4.5869 | 0.031 | 0.0137
216.8 | 50433.584 | 4.589 | 0.031 | 0.0137
216.9 | 50436.847 | 4.591 | 0.0311 | 0.0137
217 | 50456.535 | 4.5932 | 0.0311 | 0.0138
217.1 | 50468.11 | 4.5952 | 0.0311 | 0.0138
217.2 | 50469.637 | 4.5973 | 0.0311 | 0.0138
217.3 | 50495.539 | 4.5995 | 0.0312 | 0.0138
217.4 | 50507.631 | 4.6017 | 0.0312 | 0.0138
217.5 | 50509.945 | 4.6037 | 0.0312 | 0.0138
217.6 | 50529.044 | 4.6059 | 0.0313 | 0.0138
217.7 | 50534.446 | 4.608 | 0.0313 | 0.0138
217.8 | 50534.241 | 4.6101 | 0.0313 | 0.0138
217.9 | 50549.265 | 4.6122 | 0.0313 | 0.0139
218 | 50564.636 | 4.6143 | 0.0314 | 0.0139
218.1 | 50566.61 | 4.6163 | 0.0314 | 0.0139
218.2 | 50590.627 | 4.6186 | 0.0314 | 0.0139
218.3 | 50599.407 | 4.6207 | 0.0314 | 0.0139
218.4 | 50603.96 | 4.6227 | 0.0315 | 0.0139
218.5 | 50622.195 | 4.625 | 0.0315 | 0.0139
218.6 | 50640.892 | 4.6271 | 0.0315 | 0.0139
218.7 | 50648.425 | 4.6292 | 0.0315 | 0.0139
218.8 | 50656.836 | 4.6314 | 0.0316 | 0.014
218.9 | 50666.355 | 4.6334 | 0.0316 | 0.014
219 | 50666.213 | 4.6355 | 0.0316 | 0.014
219.1 | 50679.334 | 4.6376 | 0.0317 | 0.014
219.2 | 50693.296 | 4.6397 | 0.0317 | 0.014
219.3 | 50702.643 | 4.6418 | 0.0317 | 0.014
219.4 | 50715.081 | 4.6439 | 0.0317 | 0.014
219.5 | 50730.407 | 4.6461 | 0.0318 | 0.014
219.6 | 50741.173 | 4.6482 | 0.0318 | 0.014
219.7 | 50741.855 | 4.6503 | 0.0318 | 0.0141
219.8 | 50754.599 | 4.6525 | 0.0318 | 0.0141
219.9 | 50769.24 | 4.6546 | 0.0319 | 0.0141
220 | 50768.159 | 4.6566 | 0.0319 | 0.0141
220.1 | 50783.105 | 4.6588 | 0.0319 | 0.0141
220.2 | 50794.978 | 4.6609 | 0.032 | 0.0141
220.3 | 50801.259 | 4.6629 | 0.032 | 0.0141
220.4 | 50823.126 | 4.6651 | 0.032 | 0.0141
220.5 | 50831.784 | 4.6672 | 0.032 | 0.0141
220.6 | 50837.461 | 4.6693 | 0.0321 | 0.0142
220.7 | 50851.978 | 4.6715 | 0.0321 | 0.0142
220.8 | 50866.093 | 4.6736 | 0.0321 | 0.0142
220.9 | 50872.218 | 4.6758 | 0.0321 | 0.0142
221 | 50888.006 | 4.6779 | 0.0322 | 0.0142
221.1 | 50896.123 | 4.6801 | 0.0322 | 0.0142
221.2 | 50891.574 | 4.6821 | 0.0322 | 0.0142
221.3 | 50906.621 | 4.6842 | 0.0322 | 0.0142
221.4 | 50915.163 | 4.6862 | 0.0323 | 0.0142
221.5 | 50929.602 | 4.6884 | 0.0323 | 0.0143
221.6 | 50944.395 | 4.6905 | 0.0323 | 0.0143
221.7 | 50958.324 | 4.6926 | 0.0324 | 0.0143
221.8 | 50962.549 | 4.6947 | 0.0324 | 0.0143
221.9 | 50969.433 | 4.6968 | 0.0324 | 0.0143
222 | 50987.151 | 4.699 | 0.0324 | 0.0143
222.1 | 51000.576 | 4.7011 | 0.0325 | 0.0143
222.2 | 51005.963 | 4.7033 | 0.0325 | 0.0143
222.3 | 51014.848 | 4.7054 | 0.0325 | 0.0143
222.4 | 51027.603 | 4.7075 | 0.0325 | 0.0144
222.5 | 51034.074 | 4.7096 | 0.0326 | 0.0144
222.6 | 51047.161 | 4.7117 | 0.0326 | 0.0144
222.7 | 51063.444 | 4.7138 | 0.0326 | 0.0144
222.8 | 51068.321 | 4.7159 | 0.0327 | 0.0144
222.9 | 51081.926 | 4.718 | 0.0327 | 0.0144
223 | 51098.768 | 4.7202 | 0.0327 | 0.0144
223.1 | 51107.597 | 4.7223 | 0.0327 | 0.0144
223.2 | 51117.305 | 4.7244 | 0.0328 | 0.0144
223.3 | 51131.554 | 4.7266 | 0.0328 | 0.0145
223.4 | 51131.949 | 4.7286 | 0.0328 | 0.0145
223.5 | 51135.406 | 4.7307 | 0.0328 | 0.0145
223.6 | 51154.546 | 4.7329 | 0.0329 | 0.0145
223.7 | 51159.825 | 4.7349 | 0.0329 | 0.0145
223.8 | 51172.029 | 4.7371 | 0.0329 | 0.0145
223.9 | 51185.086 | 4.7392 | 0.033 | 0.0145
224 | 51194.135 | 4.7412 | 0.033 | 0.0145
224.1 | 51205.173 | 4.7434 | 0.033 | 0.0145
224.2 | 51223.028 | 4.7456 | 0.033 | 0.0146
224.3 | 51229.745 | 4.7477 | 0.0331 | 0.0146
224.4 | 51234.946 | 4.7498 | 0.0331 | 0.0146
224.5 | 51245.354 | 4.7519 | 0.0331 | 0.0146
224.6 | 51258.609 | 4.7541 | 0.0332 | 0.0146
224.7 | 51260.293 | 4.7561 | 0.0332 | 0.0146
224.8 | 51268.239 | 4.7582 | 0.0332 | 0.0146
224.9 | 51286.004 | 4.7604 | 0.0332 | 0.0146
225 | 51294.956 | 4.7625 | 0.0333 | 0.0146
225.1 | 51306.11 | 4.7646 | 0.0333 | 0.0147
225.2 | 51325.507 | 4.7668 | 0.0333 | 0.0147
225.3 | 51325.995 | 4.7689 | 0.0334 | 0.0147
225.4 | 51336.605 | 4.771 | 0.0334 | 0.0147
225.5 | 51356.558 | 4.7732 | 0.0334 | 0.0147
225.6 | 51351.693 | 4.7752 | 0.0334 | 0.0147
225.7 | 51361.118 | 4.7773 | 0.0335 | 0.0147
225.8 | 51380.709 | 4.7795 | 0.0335 | 0.0147
225.9 | 51389.404 | 4.7815 | 0.0335 | 0.0147
226 | 51388.919 | 4.7836 | 0.0335 | 0.0148
226.1 | 51407.769 | 4.7858 | 0.0336 | 0.0148
226.2 | 51414.672 | 4.7878 | 0.0336 | 0.0148
226.3 | 51425.323 | 4.79 | 0.0336 | 0.0148
226.4 | 51448.349 | 4.7922 | 0.0337 | 0.0148
226.5 | 51452.871 | 4.7942 | 0.0337 | 0.0148
226.6 | 51457.077 | 4.7964 | 0.0337 | 0.0148
226.7 | 51478.613 | 4.7986 | 0.0337 | 0.0148
226.8 | 51481.184 | 4.8006 | 0.0338 | 0.0148
226.9 | 51483.542 | 4.8027 | 0.0338 | 0.0149
227 | 51497.944 | 4.8049 | 0.0338 | 0.0149
227.1 | 51508.36 | 4.807 | 0.0338 | 0.0149
227.2 | 51514.957 | 4.809 | 0.0339 | 0.0149
227.3 | 51527.832 | 4.8111 | 0.0339 | 0.0149
227.4 | 51544.677 | 4.8133 | 0.0339 | 0.0149
227.5 | 51552.56 | 4.8154 | 0.034 | 0.0149
227.6 | 51566.683 | 4.8175 | 0.034 | 0.0149
227.7 | 51580.299 | 4.8197 | 0.034 | 0.0149
227.8 | 51582.653 | 4.8218 | 0.034 | 0.015
227.9 | 51597.524 | 4.8239 | 0.0341 | 0.015
228 | 51611.967 | 4.8261 | 0.0341 | 0.015
228.1 | 51609.84 | 4.8281 | 0.0341 | 0.015
228.2 | 51615.126 | 4.8302 | 0.0342 | 0.015
228.3 | 51630.065 | 4.8323 | 0.0342 | 0.015
228.4 | 51640.28 | 4.8344 | 0.0342 | 0.015
228.5 | 51642.336 | 4.8365 | 0.0342 | 0.015
228.6 | 51659.036 | 4.8387 | 0.0343 | 0.0151
228.7 | 51672.701 | 4.8408 | 0.0343 | 0.0151
228.8 | 51682.13 | 4.8429 | 0.0343 | 0.0151
228.9 | 51698.13 | 4.8451 | 0.0344 | 0.0151
229 | 51703.818 | 4.8472 | 0.0344 | 0.0151
229.1 | 51708.374 | 4.8493 | 0.0344 | 0.0151
229.2 | 51726.621 | 4.8515 | 0.0344 | 0.0151
229.3 | 51733.229 | 4.8535 | 0.0345 | 0.0151
229.4 | 51735.111 | 4.8556 | 0.0345 | 0.0151
229.5 | 51752.444 | 4.8578 | 0.0345 | 0.0152
229.6 | 51760.61 | 4.8599 | 0.0345 | 0.0152
229.7 | 51766.194 | 4.862 | 0.0346 | 0.0152
229.8 | 51778.026 | 4.8641 | 0.0346 | 0.0152
229.9 | 51787.771 | 4.8662 | 0.0346 | 0.0152
230 | 51802.538 | 4.8684 | 0.0347 | 0.0152
230.1 | 51815.119 | 4.8705 | 0.0347 | 0.0152
230.2 | 51822.949 | 4.8726 | 0.0347 | 0.0152
230.3 | 51825.3 | 4.8747 | 0.0347 | 0.0152
230.4 | 51832.482 | 4.8767 | 0.0348 | 0.0153
230.5 | 51849.067 | 4.8789 | 0.0348 | 0.0153
230.6 | 51862.773 | 4.881 | 0.0348 | 0.0153
230.7 | 51870.733 | 4.8831 | 0.0349 | 0.0153
230.8 | 51880.084 | 4.8852 | 0.0349 | 0.0153
230.9 | 51896.606 | 4.8874 | 0.0349 | 0.0153
231 | 51901.072 | 4.8894 | 0.0349 | 0.0153
231.1 | 51913.474 | 4.8916 | 0.035 | 0.0153
231.2 | 51930.171 | 4.8938 | 0.035 | 0.0153
231.3 | 51935.803 | 4.8959 | 0.035 | 0.0154
231.4 | 51945.15 | 4.898 | 0.0351 | 0.0154
231.5 | 51956.009 | 4.9001 | 0.0351 | 0.0154
231.6 | 51960.025 | 4.9021 | 0.0351 | 0.0154
231.7 | 51975.407 | 4.9043 | 0.0351 | 0.0154
231.8 | 51989.626 | 4.9064 | 0.0352 | 0.0154
231.9 | 51990.978 | 4.9085 | 0.0352 | 0.0154
232 | 51993.307 | 4.9106 | 0.0352 | 0.0154
232.1 | 52020.36 | 4.9128 | 0.0352 | 0.0154
232.2 | 52027.944 | 4.9149 | 0.0353 | 0.0155
232.3 | 52041.97 | 4.9171 | 0.0353 | 0.0155
232.4 | 52044.41 | 4.9192 | 0.0353 | 0.0155
232.5 | 52038.815 | 4.9212 | 0.0354 | 0.0155
232.6 | 52049.238 | 4.9233 | 0.0354 | 0.0155
232.7 | 52068.938 | 4.9255 | 0.0354 | 0.0155
232.8 | 52081.943 | 4.9276 | 0.0354 | 0.0155
232.9 | 52092.601 | 4.9296 | 0.0355 | 0.0155
233 | 52105.71 | 4.9319 | 0.0355 | 0.0156
233.1 | 52111.086 | 4.9339 | 0.0355 | 0.0156
233.2 | 52111.398 | 4.936 | 0.0356 | 0.0156
233.3 | 52129.377 | 4.9382 | 0.0356 | 0.0156
233.4 | 52149.832 | 4.9404 | 0.0356 | 0.0156
233.5 | 52152.045 | 4.9425 | 0.0356 | 0.0156
233.6 | 52151.263 | 4.9446 | 0.0357 | 0.0156
233.7 | 52166.916 | 4.9467 | 0.0357 | 0.0156
233.8 | 52166.231 | 4.9487 | 0.0357 | 0.0156
233.9 | 52182.633 | 4.9509 | 0.0358 | 0.0157
234 | 52203.592 | 4.953 | 0.0358 | 0.0157
234.1 | 52194.767 | 4.955 | 0.0358 | 0.0157
234.2 | 52208.9 | 4.9572 | 0.0358 | 0.0157
234.3 | 52231.308 | 4.9594 | 0.0359 | 0.0157
234.4 | 52233.115 | 4.9615 | 0.0359 | 0.0157
234.5 | 52240.044 | 4.9636 | 0.0359 | 0.0157
234.6 | 52257.251 | 4.9658 | 0.036 | 0.0157
234.7 | 52252.345 | 4.9678 | 0.036 | 0.0157
234.8 | 52262.612 | 4.9699 | 0.036 | 0.0158
234.9 | 52278.604 | 4.9721 | 0.036 | 0.0158
235 | 52284.539 | 4.9741 | 0.0361 | 0.0158
235.1 | 52298.628 | 4.9762 | 0.0361 | 0.0158
235.2 | 52314.624 | 4.9784 | 0.0361 | 0.0158
235.3 | 52320.156 | 4.9805 | 0.0362 | 0.0158
235.4 | 52327.968 | 4.9826 | 0.0362 | 0.0158
235.5 | 52347.086 | 4.9848 | 0.0362 | 0.0158
235.6 | 52360.65 | 4.9869 | 0.0362 | 0.0159
235.7 | 52366.599 | 4.989 | 0.0363 | 0.0159
235.8 | 52376.121 | 4.9912 | 0.0363 | 0.0159
235.9 | 52379.56 | 4.9933 | 0.0363 | 0.0159
236 | 52380.29 | 4.9954 | 0.0364 | 0.0159
236.1 | 52389.897 | 4.9974 | 0.0364 | 0.0159
236.2 | 52407.596 | 4.9995 | 0.0364 | 0.0159
236.3 | 52414.071 | 5.0016 | 0.0364 | 0.0159
236.4 | 52430.183 | 5.0038 | 0.0365 | 0.0159
236.5 | 52447.986 | 5.006 | 0.0365 | 0.016
236.6 | 52448.213 | 5.008 | 0.0365 | 0.016
236.7 | 52460.469 | 5.0102 | 0.0366 | 0.016
236.8 | 52479.804 | 5.0123 | 0.0366 | 0.016
236.9 | 52480.865 | 5.0144 | 0.0366 | 0.016
237 | 52485.913 | 5.0165 | 0.0366 | 0.016
237.1 | 52495.07 | 5.0187 | 0.0367 | 0.016
237.2 | 52496.031 | 5.0207 | 0.0367 | 0.016
237.3 | 52505.65 | 5.0228 | 0.0367 | 0.016
237.4 | 52522.775 | 5.0249 | 0.0367 | 0.0161
237.5 | 52523.557 | 5.027 | 0.0368 | 0.0161
237.6 | 52536.383 | 5.0292 | 0.0368 | 0.0161
237.7 | 52557.774 | 5.0314 | 0.0368 | 0.0161
237.8 | 52567.922 | 5.0334 | 0.0369 | 0.0161
237.9 | 52577.943 | 5.0356 | 0.0369 | 0.0161
238 | 52588.668 | 5.0378 | 0.0369 | 0.0161
238.1 | 52586.924 | 5.0398 | 0.0369 | 0.0161
238.2 | 52586.928 | 5.0419 | 0.037 | 0.0161
238.3 | 52596.778 | 5.044 | 0.037 | 0.0162
238.4 | 52606.683 | 5.0461 | 0.037 | 0.0162
238.5 | 52621.707 | 5.0482 | 0.0371 | 0.0162
238.6 | 52635.446 | 5.0504 | 0.0371 | 0.0162
238.7 | 52642.021 | 5.0525 | 0.0371 | 0.0162
238.8 | 52647.095 | 5.0545 | 0.0371 | 0.0162
238.9 | 52662.92 | 5.0567 | 0.0372 | 0.0162
239 | 52685.708 | 5.0588 | 0.0372 | 0.0162
239.1 | 52692.886 | 5.061 | 0.0372 | 0.0163
239.2 | 52695.904 | 5.0631 | 0.0373 | 0.0163
239.3 | 52701.972 | 5.0652 | 0.0373 | 0.0163
239.4 | 52712.772 | 5.0673 | 0.0373 | 0.0163
239.5 | 52715.812 | 5.0693 | 0.0374 | 0.0163
239.6 | 52732.475 | 5.0715 | 0.0374 | 0.0163
239.7 | 52747.268 | 5.0736 | 0.0374 | 0.0163
239.8 | 52746.05 | 5.0758 | 0.0374 | 0.0163
239.9 | 52758.817 | 5.0779 | 0.0375 | 0.0163
240 | 52772.459 | 5.08 | 0.0375 | 0.0164
240.1 | 52778.076 | 5.0821 | 0.0375 | 0.0164
240.2 | 52796.181 | 5.0843 | 0.0376 | 0.0164
240.3 | 52803.423 | 5.0865 | 0.0376 | 0.0164
240.4 | 52797.873 | 5.0884 | 0.0376 | 0.0164
240.5 | 52806.69 | 5.0905 | 0.0376 | 0.0164
240.6 | 52824.069 | 5.0927 | 0.0377 | 0.0164
240.7 | 52835.93 | 5.0948 | 0.0377 | 0.0164
240.8 | 52845.944 | 5.0969 | 0.0377 | 0.0164
240.9 | 52853.64 | 5.099 | 0.0377 | 0.0165
241 | 52852.206 | 5.1011 | 0.0378 | 0.0165
241.1 | 52870.672 | 5.1033 | 0.0378 | 0.0165
241.2 | 52887.272 | 5.1054 | 0.0378 | 0.0165
241.3 | 52895.159 | 5.1075 | 0.0379 | 0.0165
241.4 | 52900.132 | 5.1097 | 0.0379 | 0.0165
241.5 | 52910.481 | 5.1118 | 0.0379 | 0.0165
241.6 | 52916.612 | 5.1139 | 0.0379 | 0.0165
241.7 | 52921.139 | 5.1159 | 0.038 | 0.0166
241.8 | 52937.739 | 5.1181 | 0.038 | 0.0166
241.9 | 52955.572 | 5.1203 | 0.038 | 0.0166
242 | 52955.162 | 5.1223 | 0.0381 | 0.0166
242.1 | 52964.237 | 5.1245 | 0.0381 | 0.0166
242.2 | 52971.855 | 5.1266 | 0.0381 | 0.0166
242.3 | 52978.847 | 5.1287 | 0.0381 | 0.0166
242.4 | 52996.606 | 5.1309 | 0.0382 | 0.0166
242.5 | 53007.618 | 5.133 | 0.0382 | 0.0166
242.6 | 52995.414 | 5.135 | 0.0382 | 0.0167
242.7 | 53010.132 | 5.1372 | 0.0383 | 0.0167
242.8 | 53025.112 | 5.1393 | 0.0383 | 0.0167
242.9 | 53032.603 | 5.1413 | 0.0383 | 0.0167
243 | 53046.241 | 5.1435 | 0.0383 | 0.0167
243.1 | 53057.961 | 5.1455 | 0.0384 | 0.0167
243.2 | 53056.989 | 5.1476 | 0.0384 | 0.0167
243.3 | 53074.393 | 5.1498 | 0.0384 | 0.0167
243.4 | 53090.047 | 5.152 | 0.0385 | 0.0167
243.5 | 53097.039 | 5.1541 | 0.0385 | 0.0168
243.6 | 53112.54 | 5.1562 | 0.0385 | 0.0168
243.7 | 53121.57 | 5.1584 | 0.0386 | 0.0168
243.8 | 53117.283 | 5.1604 | 0.0386 | 0.0168
243.9 | 53126.033 | 5.1625 | 0.0386 | 0.0168
244 | 53147.368 | 5.1647 | 0.0386 | 0.0168
244.1 | 53159.978 | 5.1668 | 0.0387 | 0.0168
244.2 | 53166.65 | 5.1689 | 0.0387 | 0.0168
244.3 | 53173.736 | 5.171 | 0.0387 | 0.0169
244.4 | 53183.6 | 5.1731 | 0.0388 | 0.0169
244.5 | 53187.989 | 5.1752 | 0.0388 | 0.0169
244.6 | 53200.033 | 5.1774 | 0.0388 | 0.0169
244.7 | 53203.635 | 5.1795 | 0.0388 | 0.0169
244.8 | 53210.4 | 5.1816 | 0.0389 | 0.0169
244.9 | 53225.51 | 5.1838 | 0.0389 | 0.0169
245 | 53238.075 | 5.1859 | 0.0389 | 0.0169
245.1 | 53229.567 | 5.1879 | 0.039 | 0.0169
245.2 | 53238.75 | 5.19 | 0.039 | 0.017
245.3 | 53254.269 | 5.1921 | 0.039 | 0.017
245.4 | 53260.084 | 5.1942 | 0.039 | 0.017
245.5 | 53279.102 | 5.1964 | 0.0391 | 0.017
245.6 | 53291.783 | 5.1985 | 0.0391 | 0.017
245.7 | 53292.986 | 5.2007 | 0.0391 | 0.017
245.8 | 53300.604 | 5.2028 | 0.0392 | 0.017
245.9 | 53314.559 | 5.2049 | 0.0392 | 0.017
246 | 53318.091 | 5.207 | 0.0392 | 0.0171
246.1 | 53332.113 | 5.2092 | 0.0392 | 0.0171
246.2 | 53342.234 | 5.2113 | 0.0393 | 0.0171
246.3 | 53332.947 | 5.2133 | 0.0393 | 0.0171
246.4 | 53349.137 | 5.2154 | 0.0393 | 0.0171
246.5 | 53364.862 | 5.2176 | 0.0394 | 0.0171
246.6 | 53374.432 | 5.2197 | 0.0394 | 0.0171
246.7 | 53384.874 | 5.2218 | 0.0394 | 0.0171
246.8 | 53386.666 | 5.2239 | 0.0394 | 0.0171
246.9 | 53389.601 | 5.226 | 0.0395 | 0.0172
247 | 53403.065 | 5.2282 | 0.0395 | 0.0172
247.1 | 53420.641 | 5.2304 | 0.0395 | 0.0172
247.2 | 53424.958 | 5.2324 | 0.0396 | 0.0172
247.3 | 53424.884 | 5.2345 | 0.0396 | 0.0172
247.4 | 53431.407 | 5.2366 | 0.0396 | 0.0172
247.5 | 53440.5 | 5.2387 | 0.0396 | 0.0172
247.6 | 53452.421 | 5.2408 | 0.0397 | 0.0172
247.7 | 53466.905 | 5.2429 | 0.0397 | 0.0172
247.8 | 53488.586 | 5.2451 | 0.0397 | 0.0173
247.9 | 53494.491 | 5.2472 | 0.0398 | 0.0173
248 | 53500.142 | 5.2493 | 0.0398 | 0.0173
248.1 | 53515.725 | 5.2515 | 0.0398 | 0.0173
248.2 | 53523.276 | 5.2536 | 0.0398 | 0.0173
248.3 | 53529.013 | 5.2557 | 0.0399 | 0.0173
248.4 | 53542.361 | 5.2579 | 0.0399 | 0.0173
248.5 | 53534.269 | 5.2599 | 0.0399 | 0.0173
248.6 | 53537.51 | 5.262 | 0.04 | 0.0174
248.7 | 53558.312 | 5.2642 | 0.04 | 0.0174
248.8 | 53565.335 | 5.2663 | 0.04 | 0.0174
248.9 | 53569.853 | 5.2683 | 0.04 | 0.0174
249 | 53587.545 | 5.2705 | 0.0401 | 0.0174
249.1 | 53606.559 | 5.2727 | 0.0401 | 0.0174
249.2 | 53615.503 | 5.2748 | 0.0401 | 0.0174
249.3 | 53624.157 | 5.277 | 0.0402 | 0.0174
249.4 | 53622.413 | 5.279 | 0.0402 | 0.0174
249.5 | 53621.557 | 5.2811 | 0.0402 | 0.0175
249.6 | 53632.274 | 5.2832 | 0.0403 | 0.0175
249.7 | 53646.33 | 5.2853 | 0.0403 | 0.0175
249.8 | 53651.292 | 5.2874 | 0.0403 | 0.0175
249.9 | 53661.864 | 5.2895 | 0.0403 | 0.0175
250 | 53679.463 | 5.2917 | 0.0404 | 0.0175
250.1 | 53684.969 | 5.2938 | 0.0404 | 0.0175
250.2 | 53696.122 | 5.2959 | 0.0404 | 0.0175
250.3 | 53716.421 | 5.2981 | 0.0405 | 0.0175
250.4 | 53720.936 | 5.3002 | 0.0405 | 0.0176
250.5 | 53718.057 | 5.3023 | 0.0405 | 0.0176
250.6 | 53728.048 | 5.3045 | 0.0405 | 0.0176
250.7 | 53732.835 | 5.3065 | 0.0406 | 0.0176
250.8 | 53737.223 | 5.3086 | 0.0406 | 0.0176
250.9 | 53754.27 | 5.3107 | 0.0406 | 0.0176
251 | 53755.637 | 5.3128 | 0.0407 | 0.0176
251.1 | 53753.167 | 5.3149 | 0.0407 | 0.0176
251.2 | 53775.638 | 5.3171 | 0.0407 | 0.0177
251.3 | 53791.489 | 5.3192 | 0.0407 | 0.0177
251.4 | 53794.231 | 5.3213 | 0.0408 | 0.0177
251.5 | 53810.723 | 5.3235 | 0.0408 | 0.0177
251.6 | 53817.209 | 5.3256 | 0.0408 | 0.0177
251.7 | 53814.251 | 5.3277 | 0.0408 | 0.0177
251.8 | 53829.726 | 5.3298 | 0.0409 | 0.0177
251.9 | 53839.441 | 5.3318 | 0.0409 | 0.0177
252 | 53844.538 | 5.3339 | 0.0409 | 0.0177
252.1 | 53865.384 | 5.3361 | 0.041 | 0.0178
252.2 | 53871.274 | 5.3382 | 0.041 | 0.0178
252.3 | 53872.935 | 5.3403 | 0.041 | 0.0178
252.4 | 53891.964 | 5.3425 | 0.0411 | 0.0178
252.5 | 53911.071 | 5.3446 | 0.0411 | 0.0178
252.6 | 53916.76 | 5.3467 | 0.0411 | 0.0178
252.7 | 53920.377 | 5.3489 | 0.0411 | 0.0178
252.8 | 53927.924 | 5.351 | 0.0412 | 0.0178
252.9 | 53926.863 | 5.3531 | 0.0412 | 0.0178
253 | 53930.175 | 5.3551 | 0.0412 | 0.0179
253.1 | 53946.923 | 5.3573 | 0.0413 | 0.0179
253.2 | 53948.928 | 5.3593 | 0.0413 | 0.0179
253.3 | 53957.98 | 5.3614 | 0.0413 | 0.0179
253.4 | 53978.685 | 5.3637 | 0.0414 | 0.0179
253.5 | 53985.231 | 5.3657 | 0.0414 | 0.0179
253.6 | 53988.189 | 5.3678 | 0.0414 | 0.0179
253.7 | 54006.759 | 5.3701 | 0.0414 | 0.0179
253.8 | 54013.632 | 5.3721 | 0.0415 | 0.018
253.9 | 54013.621 | 5.3742 | 0.0415 | 0.018
254 | 54027.833 | 5.3764 | 0.0415 | 0.018
254.1 | 54031.812 | 5.3784 | 0.0416 | 0.018
254.2 | 54032.773 | 5.3805 | 0.0416 | 0.018
254.3 | 54045.793 | 5.3827 | 0.0416 | 0.018
254.4 | 54050.673 | 5.3848 | 0.0416 | 0.018
254.5 | 54054.148 | 5.3869 | 0.0417 | 0.018
254.6 | 54077.584 | 5.3891 | 0.0417 | 0.018
254.7 | 54091.088 | 5.3912 | 0.0417 | 0.0181
254.8 | 54089.74 | 5.3933 | 0.0418 | 0.0181
254.9 | 54098.807 | 5.3955 | 0.0418 | 0.0181
255 | 54104.049 | 5.3976 | 0.0418 | 0.0181
255.1 | 54102.864 | 5.3996 | 0.0418 | 0.0181
255.2 | 54116.189 | 5.4017 | 0.0419 | 0.0181
255.3 | 54118.7 | 5.4038 | 0.0419 | 0.0181
255.4 | 54126.322 | 5.4059 | 0.0419 | 0.0181
255.5 | 54137.353 | 5.4081 | 0.042 | 0.0182
255.6 | 54154.75 | 5.4102 | 0.042 | 0.0182
255.7 | 54163.635 | 5.4123 | 0.042 | 0.0182
255.8 | 54167.338 | 5.4144 | 0.042 | 0.0182
255.9 | 54181.725 | 5.4166 | 0.0421 | 0.0182
256 | 54196.98 | 5.4187 | 0.0421 | 0.0182
256.1 | 54199.446 | 5.4208 | 0.0421 | 0.0182
256.2 | 54209.135 | 5.423 | 0.0422 | 0.0182
256.3 | 54217.923 | 5.4251 | 0.0422 | 0.0182
256.4 | 54218.885 | 5.4271 | 0.0422 | 0.0183
256.5 | 54228.585 | 5.4292 | 0.0422 | 0.0183
256.6 | 54250.933 | 5.4313 | 0.0423 | 0.0183
256.7 | 54258.227 | 5.4334 | 0.0423 | 0.0183
256.8 | 54268.695 | 5.4356 | 0.0423 | 0.0183
256.9 | 54279.704 | 5.4377 | 0.0424 | 0.0183
257 | 54277.886 | 5.4398 | 0.0424 | 0.0183
257.1 | 54287.966 | 5.442 | 0.0424 | 0.0183
257.2 | 54310.225 | 5.4442 | 0.0425 | 0.0183
257.3 | 54308.038 | 5.4462 | 0.0425 | 0.0184
257.4 | 54305.609 | 5.4483 | 0.0425 | 0.0184
257.5 | 54312.356 | 5.4504 | 0.0425 | 0.0184
257.6 | 54321.114 | 5.4524 | 0.0426 | 0.0184
257.7 | 54336.689 | 5.4546 | 0.0426 | 0.0184
257.8 | 54348.204 | 5.4567 | 0.0426 | 0.0184
257.9 | 54350.991 | 5.4588 | 0.0427 | 0.0184
258 | 54356.609 | 5.4609 | 0.0427 | 0.0184
258.1 | 54374.9 | 5.4631 | 0.0427 | 0.0185
258.2 | 54387.234 | 5.4652 | 0.0427 | 0.0185
258.3 | 54395.154 | 5.4674 | 0.0428 | 0.0185
258.4 | 54398.987 | 5.4695 | 0.0428 | 0.0185
258.5 | 54406.293 | 5.4716 | 0.0428 | 0.0185
258.6 | 54402.962 | 5.4737 | 0.0429 | 0.0185
258.7 | 54414.846 | 5.4758 | 0.0429 | 0.0185
258.8 | 54435.272 | 5.478 | 0.0429 | 0.0185
258.9 | 54439.388 | 5.48 | 0.043 | 0.0186
259 | 54443.11 | 5.4822 | 0.043 | 0.0186
259.1 | 54455.21 | 5.4843 | 0.043 | 0.0186
259.2 | 54459.739 | 5.4864 | 0.043 | 0.0186
259.3 | 54476 | 5.4886 | 0.0431 | 0.0186
259.4 | 54492.857 | 5.4908 | 0.0431 | 0.0186
259.5 | 54480.612 | 5.4927 | 0.0431 | 0.0186
259.6 | 54479.137 | 5.4948 | 0.0432 | 0.0186
259.7 | 54503.147 | 5.497 | 0.0432 | 0.0186
259.8 | 54511.059 | 5.4991 | 0.0432 | 0.0187
259.9 | 54518.469 | 5.5012 | 0.0432 | 0.0187
260 | 54535.449 | 5.5033 | 0.0433 | 0.0187
260.1 | 54531.883 | 5.5054 | 0.0433 | 0.0187
260.2 | 54536.402 | 5.5075 | 0.0433 | 0.0187
260.3 | 54557.513 | 5.5097 | 0.0434 | 0.0187
260.4 | 54568.25 | 5.5118 | 0.0434 | 0.0187
260.5 | 54572.627 | 5.5139 | 0.0434 | 0.0187
260.6 | 54589.659 | 5.5161 | 0.0435 | 0.0187
260.7 | 54587.062 | 5.5182 | 0.0435 | 0.0188
260.8 | 54588.586 | 5.5202 | 0.0435 | 0.0188
260.9 | 54605.696 | 5.5224 | 0.0435 | 0.0188
261 | 54618.746 | 5.5245 | 0.0436 | 0.0188
261.1 | 54620.124 | 5.5266 | 0.0436 | 0.0188
261.2 | 54630.153 | 5.5287 | 0.0436 | 0.0188
261.3 | 54640.211 | 5.5308 | 0.0437 | 0.0188
261.4 | 54646.343 | 5.5329 | 0.0437 | 0.0188
261.5 | 54658.588 | 5.5351 | 0.0437 | 0.0189
261.6 | 54672.99 | 5.5372 | 0.0437 | 0.0189
261.7 | 54676.536 | 5.5393 | 0.0438 | 0.0189
261.8 | 54684.266 | 5.5415 | 0.0438 | 0.0189
261.9 | 54697.085 | 5.5437 | 0.0438 | 0.0189
262 | 54693.71 | 5.5457 | 0.0439 | 0.0189
262.1 | 54696.284 | 5.5477 | 0.0439 | 0.0189
262.2 | 54713.696 | 5.5499 | 0.0439 | 0.0189
262.3 | 54720.744 | 5.5519 | 0.044 | 0.019
262.4 | 54722.305 | 5.5541 | 0.044 | 0.019
262.5 | 54739.088 | 5.5562 | 0.044 | 0.019
262.6 | 54746.099 | 5.5583 | 0.044 | 0.019
262.7 | 54755.434 | 5.5605 | 0.0441 | 0.019
262.8 | 54769.326 | 5.5626 | 0.0441 | 0.019
262.9 | 54774.895 | 5.5647 | 0.0441 | 0.019
263 | 54777.656 | 5.5669 | 0.0442 | 0.019
263.1 | 54788.195 | 5.569 | 0.0442 | 0.019
263.2 | 54791.737 | 5.5711 | 0.0442 | 0.0191
263.3 | 54796.036 | 5.5732 | 0.0443 | 0.0191
263.4 | 54810.71 | 5.5753 | 0.0443 | 0.0191
263.5 | 54816.656 | 5.5774 | 0.0443 | 0.0191
263.6 | 54818.746 | 5.5795 | 0.0443 | 0.0191
263.7 | 54830.629 | 5.5816 | 0.0444 | 0.0191
263.8 | 54843.076 | 5.5837 | 0.0444 | 0.0191
263.9 | 54855.511 | 5.586 | 0.0444 | 0.0191
264 | 54869.946 | 5.5881 | 0.0445 | 0.0192
264.1 | 54872.222 | 5.5902 | 0.0445 | 0.0192
264.2 | 54868.516 | 5.5922 | 0.0445 | 0.0192
264.3 | 54872.796 | 5.5943 | 0.0446 | 0.0192
264.4 | 54890.808 | 5.5965 | 0.0446 | 0.0192
264.5 | 54901.801 | 5.5985 | 0.0446 | 0.0192
264.6 | 54901.138 | 5.6006 | 0.0446 | 0.0192
264.7 | 54913.141 | 5.6028 | 0.0447 | 0.0192
264.8 | 54923.475 | 5.6049 | 0.0447 | 0.0193
264.9 | 54928.217 | 5.607 | 0.0447 | 0.0193
265 | 54944.448 | 5.6092 | 0.0448 | 0.0193
265.1 | 54960.594 | 5.6114 | 0.0448 | 0.0193
265.2 | 54959.659 | 5.6135 | 0.0448 | 0.0193
265.3 | 54970.618 | 5.6156 | 0.0448 | 0.0193
265.4 | 54973.174 | 5.6177 | 0.0449 | 0.0193
265.5 | 54972.708 | 5.6197 | 0.0449 | 0.0193
265.6 | 54990.176 | 5.6219 | 0.0449 | 0.0193
265.7 | 54999.88 | 5.624 | 0.045 | 0.0194
265.8 | 54999.527 | 5.626 | 0.045 | 0.0194
265.9 | 55005.904 | 5.6282 | 0.045 | 0.0194
266 | 55022.728 | 5.6304 | 0.0451 | 0.0194
266.1 | 55034.552 | 5.6325 | 0.0451 | 0.0194
266.2 | 55047.989 | 5.6347 | 0.0451 | 0.0194
266.3 | 55050.518 | 5.6368 | 0.0451 | 0.0194
266.4 | 55045.664 | 5.6388 | 0.0452 | 0.0194
266.5 | 55050.72 | 5.6409 | 0.0452 | 0.0195
266.6 | 55064.272 | 5.643 | 0.0452 | 0.0195
266.7 | 55075.657 | 5.6451 | 0.0453 | 0.0195
266.8 | 55083.018 | 5.6472 | 0.0453 | 0.0195
266.9 | 55093.97 | 5.6494 | 0.0453 | 0.0195
267 | 55097.807 | 5.6515 | 0.0454 | 0.0195
267.1 | 55096.082 | 5.6536 | 0.0454 | 0.0195
267.2 | 55114.098 | 5.6558 | 0.0454 | 0.0195
267.3 | 55134.736 | 5.6579 | 0.0455 | 0.0195
267.4 | 55133.421 | 5.66 | 0.0455 | 0.0196
267.5 | 55137.88 | 5.6622 | 0.0455 | 0.0196
267.6 | 55145.402 | 5.6643 | 0.0455 | 0.0196
267.7 | 55141.088 | 5.6663 | 0.0456 | 0.0196
267.8 | 55156.574 | 5.6684 | 0.0456 | 0.0196
267.9 | 55174.805 | 5.6706 | 0.0456 | 0.0196
268 | 55167.962 | 5.6725 | 0.0457 | 0.0196
268.1 | 55179.913 | 5.6748 | 0.0457 | 0.0196
268.2 | 55198.733 | 5.677 | 0.0457 | 0.0197
268.3 | 55209.581 | 5.679 | 0.0457 | 0.0197
268.4 | 55215.951 | 5.6812 | 0.0458 | 0.0197
268.5 | 55231.769 | 5.6833 | 0.0458 | 0.0197
268.6 | 55221.751 | 5.6854 | 0.0458 | 0.0197
268.7 | 55226.658 | 5.6875 | 0.0459 | 0.0197
268.8 | 55237.032 | 5.6896 | 0.0459 | 0.0197
268.9 | 55242.989 | 5.6916 | 0.0459 | 0.0197
269 | 55257.618 | 5.6938 | 0.0459 | 0.0197
269.1 | 55274.688 | 5.696 | 0.046 | 0.0198
269.2 | 55270.635 | 5.698 | 0.046 | 0.0198
269.3 | 55275.28 | 5.7002 | 0.046 | 0.0198
269.4 | 55296.708 | 5.7024 | 0.0461 | 0.0198
269.5 | 55309.057 | 5.7045 | 0.0461 | 0.0198
269.6 | 55313.416 | 5.7066 | 0.0461 | 0.0198
269.7 | 55321.854 | 5.7088 | 0.0462 | 0.0198
269.8 | 55318.162 | 5.7108 | 0.0462 | 0.0198
269.9 | 55323.742 | 5.7129 | 0.0462 | 0.0199
270 | 55338.982 | 5.715 | 0.0463 | 0.0199
270.1 | 55343.49 | 5.7171 | 0.0463 | 0.0199
270.2 | 55348.873 | 5.7191 | 0.0463 | 0.0199
270.3 | 55362.75 | 5.7214 | 0.0463 | 0.0199
270.4 | 55375.192 | 5.7235 | 0.0464 | 0.0199
270.5 | 55376.023 | 5.7256 | 0.0464 | 0.0199
270.6 | 55385.601 | 5.7277 | 0.0464 | 0.0199
270.7 | 55401.169 | 5.7299 | 0.0465 | 0.0199
270.8 | 55400.461 | 5.732 | 0.0465 | 0.02
270.9 | 55400.539 | 5.7341 | 0.0465 | 0.02
271 | 55414.755 | 5.7362 | 0.0466 | 0.02
271.1 | 55417.56 | 5.7382 | 0.0466 | 0.02
271.2 | 55428.855 | 5.7403 | 0.0466 | 0.02
271.3 | 55439.979 | 5.7425 | 0.0466 | 0.02
271.4 | 55439.986 | 5.7446 | 0.0467 | 0.02
271.5 | 55447.951 | 5.7467 | 0.0467 | 0.02
271.6 | 55464.67 | 5.7489 | 0.0467 | 0.0201
271.7 | 55468.265 | 5.751 | 0.0468 | 0.0201
271.8 | 55478.506 | 5.7532 | 0.0468 | 0.0201
271.9 | 55489.477 | 5.7553 | 0.0468 | 0.0201
272 | 55487.748 | 5.7574 | 0.0469 | 0.0201
272.1 | 55484.779 | 5.7595 | 0.0469 | 0.0201
272.2 | 55495.232 | 5.7616 | 0.0469 | 0.0201
272.3 | 55505.123 | 5.7636 | 0.0469 | 0.0201
272.4 | 55520.665 | 5.7658 | 0.047 | 0.0202
272.5 | 55533.003 | 5.768 | 0.047 | 0.0202
272.6 | 55535.03 | 5.77 | 0.047 | 0.0202
272.7 | 55539.683 | 5.7721 | 0.0471 | 0.0202
272.8 | 55551.622 | 5.7742 | 0.0471 | 0.0202
272.9 | 55568.784 | 5.7764 | 0.0471 | 0.0202
273 | 55577.792 | 5.7785 | 0.0471 | 0.0202
273.1 | 55577.081 | 5.7806 | 0.0472 | 0.0202
273.2 | 55583.626 | 5.7828 | 0.0472 | 0.0203
273.3 | 55588.938 | 5.7848 | 0.0472 | 0.0203
273.4 | 55595.595 | 5.7869 | 0.0473 | 0.0203
273.5 | 55614.948 | 5.7891 | 0.0473 | 0.0203
273.6 | 55622.973 | 5.7912 | 0.0473 | 0.0203
273.7 | 55623.803 | 5.7933 | 0.0474 | 0.0203
273.8 | 55635.411 | 5.7955 | 0.0474 | 0.0203
273.9 | 55642.489 | 5.7975 | 0.0474 | 0.0203
274 | 55648.413 | 5.7996 | 0.0475 | 0.0203
274.1 | 55667.967 | 5.8019 | 0.0475 | 0.0204
274.2 | 55670.042 | 5.804 | 0.0475 | 0.0204
274.3 | 55664.059 | 5.806 | 0.0475 | 0.0204
274.4 | 55671.565 | 5.8081 | 0.0476 | 0.0204
274.5 | 55684.879 | 5.8102 | 0.0476 | 0.0204
274.6 | 55692.416 | 5.8123 | 0.0476 | 0.0204
274.7 | 55704.05 | 5.8145 | 0.0477 | 0.0204
274.8 | 55709.526 | 5.8166 | 0.0477 | 0.0204
274.9 | 55710.036 | 5.8187 | 0.0477 | 0.0205
275 | 55726.722 | 5.8208 | 0.0478 | 0.0205
275.1 | 55739.336 | 5.823 | 0.0478 | 0.0205
275.2 | 55739.019 | 5.8251 | 0.0478 | 0.0205
275.3 | 55742.659 | 5.8272 | 0.0478 | 0.0205
275.4 | 55754.96 | 5.8294 | 0.0479 | 0.0205
275.5 | 55757.847 | 5.8314 | 0.0479 | 0.0205
275.6 | 55760.436 | 5.8335 | 0.0479 | 0.0205
275.7 | 55775.423 | 5.8357 | 0.048 | 0.0205
275.8 | 55780.813 | 5.8377 | 0.048 | 0.0206
275.9 | 55781.666 | 5.8398 | 0.048 | 0.0206
276 | 55799.611 | 5.842 | 0.0481 | 0.0206
276.1 | 55804.122 | 5.8441 | 0.0481 | 0.0206
276.2 | 55803.746 | 5.8463 | 0.0481 | 0.0206
276.3 | 55815.067 | 5.8485 | 0.0481 | 0.0206
276.4 | 55817.794 | 5.8505 | 0.0482 | 0.0206
276.5 | 55814.192 | 5.8526 | 0.0482 | 0.0206
276.6 | 55834.483 | 5.8548 | 0.0482 | 0.0207
276.7 | 55847.82 | 5.8569 | 0.0483 | 0.0207
276.8 | 55843.32 | 5.8589 | 0.0483 | 0.0207
276.9 | 55853.628 | 5.861 | 0.0483 | 0.0207
277 | 55862.103 | 5.8631 | 0.0484 | 0.0207
277.1 | 55869.799 | 5.8652 | 0.0484 | 0.0207
277.2 | 55887.055 | 5.8674 | 0.0484 | 0.0207
277.3 | 55901.598 | 5.8695 | 0.0484 | 0.0207
277.4 | 55894.837 | 5.8716 | 0.0485 | 0.0208
277.5 | 55906.449 | 5.8738 | 0.0485 | 0.0208
277.6 | 55916.253 | 5.8759 | 0.0485 | 0.0208
277.7 | 55916.127 | 5.878 | 0.0486 | 0.0208
277.8 | 55927.258 | 5.8801 | 0.0486 | 0.0208
277.9 | 55937.529 | 5.8823 | 0.0486 | 0.0208
278 | 55943.821 | 5.8843 | 0.0487 | 0.0208
278.1 | 55950.928 | 5.8865 | 0.0487 | 0.0208
278.2 | 55966.362 | 5.8885 | 0.0487 | 0.0208
278.3 | 55972.844 | 5.8906 | 0.0487 | 0.0209
278.4 | 55980.556 | 5.8928 | 0.0488 | 0.0209
278.5 | 55985.004 | 5.8949 | 0.0488 | 0.0209
278.6 | 55982.087 | 5.897 | 0.0488 | 0.0209
278.7 | 55991.936 | 5.8992 | 0.0489 | 0.0209
278.8 | 56005.504 | 5.9013 | 0.0489 | 0.0209
278.9 | 56011.572 | 5.9034 | 0.0489 | 0.0209
279 | 56003.883 | 5.9054 | 0.049 | 0.0209
279.1 | 56017.999 | 5.9076 | 0.049 | 0.021
279.2 | 56034.792 | 5.9097 | 0.049 | 0.021
279.3 | 56033.496 | 5.9117 | 0.049 | 0.021
279.4 | 56047.078 | 5.914 | 0.0491 | 0.021
279.5 | 56061.786 | 5.9161 | 0.0491 | 0.021
279.6 | 56062.549 | 5.9182 | 0.0491 | 0.021
279.7 | 56073.39 | 5.9204 | 0.0492 | 0.021
279.8 | 56082.938 | 5.9225 | 0.0492 | 0.021
279.9 | 56078.956 | 5.9245 | 0.0492 | 0.021
280 | 56091.51 | 5.9268 | 0.0493 | 0.0211
280.1 | 56102.302 | 5.9288 | 0.0493 | 0.0211
280.2 | 56100.998 | 5.9308 | 0.0493 | 0.0211
280.3 | 56110.17 | 5.933 | 0.0493 | 0.0211
280.4 | 56119.643 | 5.9351 | 0.0494 | 0.0211
280.5 | 56122.936 | 5.9372 | 0.0494 | 0.0211
280.6 | 56133.024 | 5.9394 | 0.0494 | 0.0211
280.7 | 56140.497 | 5.9415 | 0.0495 | 0.0211
280.8 | 56149.602 | 5.9436 | 0.0495 | 0.0212
280.9 | 56161.411 | 5.9458 | 0.0495 | 0.0212
281 | 56167.327 | 5.9479 | 0.0496 | 0.0212
281.1 | 56164.231 | 5.95 | 0.0496 | 0.0212
281.2 | 56171.466 | 5.952 | 0.0496 | 0.0212
281.3 | 56180.671 | 5.9541 | 0.0497 | 0.0212
281.4 | 56194.786 | 5.9562 | 0.0497 | 0.0212
281.5 | 56199.703 | 5.9583 | 0.0497 | 0.0212
281.6 | 56204.591 | 5.9605 | 0.0497 | 0.0213
281.7 | 56221.91 | 5.9626 | 0.0498 | 0.0213
281.8 | 56228.116 | 5.9647 | 0.0498 | 0.0213
281.9 | 56238.208 | 5.9669 | 0.0498 | 0.0213
282 | 56254.737 | 5.9691 | 0.0499 | 0.0213
282.1 | 56253.955 | 5.9712 | 0.0499 | 0.0213
282.2 | 56252.468 | 5.9733 | 0.0499 | 0.0213
282.3 | 56267.753 | 5.9754 | 0.05 | 0.0213
282.4 | 56269.683 | 5.9775 | 0.05 | 0.0214
282.428 | 56268.021 | 5.978 | 0.05 | 0.0214
282.43 | 56267.925 | 5.9781 | 0.05 | 0.0214
282.524 | 56897.655 | 5.9916 | 0.0501 | 0.0214
282.558 | 57538.755 | 6.0014 | 0.0501 | 0.0214
282.658 | 57947.36 | 6.0323 | 0.0505 | 0.0216
282.758 | 57671.007 | 6.0601 | 0.0509 | 0.0217
282.858 | 57660.218 | 6.0854 | 0.0512 | 0.0218
282.958 | 57704.896 | 6.1102 | 0.0515 | 0.022
283.058 | 57760.838 | 6.1352 | 0.0519 | 0.0221
283.158 | 57829.175 | 6.1601 | 0.0522 | 0.0222
283.258 | 57899.587 | 6.1851 | 0.0525 | 0.0223
283.358 | 57964.701 | 6.2101 | 0.0529 | 0.0225
283.458 | 58040.179 | 6.2351 | 0.0532 | 0.0226
283.558 | 58116.235 | 6.26 | 0.0535 | 0.0228
283.658 | 58183.193 | 6.285 | 0.0539 | 0.0229
283.758 | 58255.952 | 6.3101 | 0.0543 | 0.023
283.858 | 58335.066 | 6.3351 | 0.0546 | 0.0232
283.958 | 58408.342 | 6.36 | 0.055 | 0.0233
284.058 | 58477.219 | 6.385 | 0.0553 | 0.0234
284.158 | 58555.443 | 6.41 | 0.0557 | 0.0236
284.258 | 58633.644 | 6.435 | 0.056 | 0.0237
284.358 | 58707.554 | 6.4601 | 0.0564 | 0.0239
284.458 | 58778.964 | 6.4851 | 0.0567 | 0.024
284.558 | 58854.345 | 6.5101 | 0.0571 | 0.0242
284.658 | 58924.891 | 6.5351 | 0.0575 | 0.0243
284.758 | 58992.423 | 6.56 | 0.0578 | 0.0244
284.858 | 59071.142 | 6.5851 | 0.0582 | 0.0246
284.958 | 59143.77 | 6.61 | 0.0585 | 0.0247
285.058 | 59215.87 | 6.635 | 0.0589 | 0.0249
285.158 | 59282.031 | 6.66 | 0.0593 | 0.025
285.258 | 59359.208 | 6.6851 | 0.0596 | 0.0251
285.358 | 59425.913 | 6.7101 | 0.06 | 0.0253
285.458 | 59494.536 | 6.735 | 0.0603 | 0.0254
285.558 | 59560.549 | 6.7601 | 0.0607 | 0.0256
285.658 | 59630.781 | 6.785 | 0.0611 | 0.0257
285.758 | 59700.605 | 6.81 | 0.0614 | 0.0258
285.858 | 59767.548 | 6.8351 | 0.0618 | 0.026
285.958 | 59838.042 | 6.8601 | 0.0622 | 0.0261
286.058 | 59906.043 | 6.8851 | 0.0625 | 0.0263
286.158 | 59962.37 | 6.9101 | 0.0629 | 0.0264
286.258 | 60031.649 | 6.935 | 0.0633 | 0.0266
286.358 | 60096.346 | 6.96 | 0.0636 | 0.0267
286.458 | 60166.348 | 6.985 | 0.064 | 0.0268
286.558 | 60224.395 | 7.01 | 0.0644 | 0.027
286.658 | 60292.196 | 7.0351 | 0.0648 | 0.0271
286.758 | 60358.234 | 7.0601 | 0.0651 | 0.0273
286.858 | 60421.456 | 7.0851 | 0.0655 | 0.0274
286.958 | 60477.562 | 7.11 | 0.0659 | 0.0276
287.058 | 60542.267 | 7.135 | 0.0663 | 0.0277
287.158 | 60600.892 | 7.16 | 0.0666 | 0.0279
287.258 | 60661.484 | 7.185 | 0.067 | 0.028
287.358 | 60727.283 | 7.21 | 0.0674 | 0.0281
287.458 | 60788.199 | 7.235 | 0.0678 | 0.0283
287.558 | 60844.351 | 7.2601 | 0.0681 | 0.0284
287.658 | 60902.104 | 7.2851 | 0.0685 | 0.0286
287.758 | 60965.24 | 7.31 | 0.0689 | 0.0287
287.858 | 61023.168 | 7.335 | 0.0693 | 0.0289
287.958 | 61077.919 | 7.3601 | 0.0696 | 0.029
288.058 | 61133.575 | 7.3851 | 0.07 | 0.0292
288.158 | 61194.681 | 7.4101 | 0.0704 | 0.0293
288.258 | 61246.291 | 7.4351 | 0.0708 | 0.0295
288.358 | 61302.245 | 7.4601 | 0.0712 | 0.0296
288.458 | 61360.27 | 7.485 | 0.0716 | 0.0297
288.558 | 61417.501 | 7.51 | 0.0719 | 0.0299
288.658 | 61471.179 | 7.535 | 0.0723 | 0.03
288.758 | 61518.341 | 7.56 | 0.0727 | 0.0302
288.858 | 61576.091 | 7.585 | 0.0731 | 0.0303
288.958 | 61632.726 | 7.61 | 0.0735 | 0.0305
289.058 | 61681.2 | 7.6351 | 0.0739 | 0.0306
289.158 | 61741.285 | 7.6601 | 0.0743 | 0.0308
289.258 | 61792.21 | 7.685 | 0.0746 | 0.0309
289.358 | 61846.811 | 7.71 | 0.075 | 0.0311
289.458 | 61893.255 | 7.735 | 0.0754 | 0.0312
289.558 | 61948.087 | 7.76 | 0.0758 | 0.0314
289.658 | 61995.48 | 7.7851 | 0.0762 | 0.0315
289.758 | 62040.962 | 7.8101 | 0.0766 | 0.0317
289.858 | 62098.622 | 7.8351 | 0.077 | 0.0318
289.958 | 62147.345 | 7.86 | 0.0774 | 0.032
290.058 | 62196.285 | 7.885 | 0.0778 | 0.0321
290.158 | 62240.183 | 7.9101 | 0.0782 | 0.0323
290.258 | 62295.202 | 7.9351 | 0.0786 | 0.0324
290.358 | 62342.89 | 7.9601 | 0.079 | 0.0326
290.458 | 62387.336 | 7.9851 | 0.0794 | 0.0327
290.558 | 62431.164 | 8.0101 | 0.0798 | 0.0329
290.658 | 62483.899 | 8.0351 | 0.0802 | 0.033
290.758 | 62526.621 | 8.06 | 0.0806 | 0.0332
290.858 | 62567.852 | 8.085 | 0.081 | 0.0333
290.958 | 62618.352 | 8.11 | 0.0813 | 0.0335
291.058 | 62665.79 | 8.135 | 0.0818 | 0.0336
291.158 | 62713.712 | 8.1601 | 0.0821 | 0.0338
291.258 | 62755.726 | 8.1851 | 0.0826 | 0.0339
291.358 | 62803.425 | 8.2101 | 0.083 | 0.0341
291.458 | 62843.263 | 8.235 | 0.0834 | 0.0342
291.558 | 62876.448 | 8.26 | 0.0838 | 0.0344
291.658 | 62929.809 | 8.2851 | 0.0842 | 0.0345
291.758 | 62971.234 | 8.31 | 0.0846 | 0.0347
291.858 | 63016.042 | 8.3351 | 0.085 | 0.0348
291.958 | 63051.008 | 8.36 | 0.0854 | 0.035
292.058 | 63099.593 | 8.3851 | 0.0858 | 0.0351
292.158 | 63137.107 | 8.41 | 0.0862 | 0.0353
292.258 | 63171.349 | 8.435 | 0.0866 | 0.0354
292.358 | 63213.497 | 8.4601 | 0.087 | 0.0356
292.458 | 63255.921 | 8.4851 | 0.0874 | 0.0357
292.558 | 63297.443 | 8.5101 | 0.0878 | 0.0359
292.658 | 63331.991 | 8.535 | 0.0882 | 0.0361
292.758 | 63376.047 | 8.5601 | 0.0886 | 0.0362
292.858 | 63412.182 | 8.585 | 0.089 | 0.0364
292.958 | 63455.865 | 8.61 | 0.0895 | 0.0365
293.058 | 63493.565 | 8.6351 | 0.0899 | 0.0367
293.158 | 63532.598 | 8.6601 | 0.0903 | 0.0368
293.258 | 63566.99 | 8.6851 | 0.0907 | 0.037
293.358 | 63598.558 | 8.7101 | 0.0911 | 0.0371
293.458 | 63643.955 | 8.7351 | 0.0915 | 0.0373
293.558 | 63679.747 | 8.76 | 0.0919 | 0.0374
293.658 | 63713.998 | 8.785 | 0.0924 | 0.0376
293.758 | 63749.38 | 8.8101 | 0.0928 | 0.0377
293.858 | 63786.946 | 8.8351 | 0.0932 | 0.0379
293.958 | 63821.189 | 8.86 | 0.0936 | 0.0381
294.058 | 63846.074 | 8.8851 | 0.094 | 0.0382
294.158 | 63888.952 | 8.9101 | 0.0944 | 0.0384
294.258 | 63923.806 | 8.935 | 0.0949 | 0.0385
294.358 | 63953.914 | 8.96 | 0.0953 | 0.0387
294.458 | 63988.991 | 8.985 | 0.0957 | 0.0388
294.558 | 64026.825 | 9.0101 | 0.0961 | 0.039
294.658 | 64058.647 | 9.035 | 0.0965 | 0.0391
294.758 | 64083.718 | 9.0601 | 0.097 | 0.0393
294.858 | 64118.147 | 9.0851 | 0.0974 | 0.0394
294.958 | 64154.938 | 9.1101 | 0.0978 | 0.0396
295.058 | 64182.855 | 9.1351 | 0.0982 | 0.0398
295.158 | 64207.956 | 9.16 | 0.0986 | 0.0399
295.258 | 64247.631 | 9.1851 | 0.0991 | 0.0401
295.358 | 64276.442 | 9.21 | 0.0995 | 0.0402
295.458 | 64307.883 | 9.235 | 0.0999 | 0.0404
295.558 | 64342.842 | 9.2601 | 0.1003 | 0.0405
295.658 | 64372.115 | 9.2851 | 0.1008 | 0.0407
295.758 | 64396.21 | 9.31 | 0.1012 | 0.0409
295.858 | 64424.768 | 9.3351 | 0.1016 | 0.041
295.958 | 64461.194 | 9.3601 | 0.1021 | 0.0412
296.058 | 64489.461 | 9.385 | 0.1025 | 0.0413
296.158 | 64518.675 | 9.4101 | 0.1029 | 0.0415
296.258 | 64544.149 | 9.435 | 0.1033 | 0.0417
296.358 | 64578.742 | 9.4601 | 0.1038 | 0.0418
296.458 | 64603.575 | 9.4851 | 0.1042 | 0.042
296.558 | 64621.985 | 9.5101 | 0.1046 | 0.0421
296.658 | 64653.307 | 9.5351 | 0.1051 | 0.0423
296.758 | 64681.351 | 9.56 | 0.1055 | 0.0424
296.858 | 64710.975 | 9.5851 | 0.1059 | 0.0426
296.958 | 64731.799 | 9.6101 | 0.1064 | 0.0428
297.058 | 64760.298 | 9.6351 | 0.1068 | 0.0429
297.158 | 64781.882 | 9.6601 | 0.1072 | 0.0431
297.258 | 64806.908 | 9.6851 | 0.1077 | 0.0432
297.358 | 64834.505 | 9.71 | 0.1081 | 0.0434
297.458 | 64855.993 | 9.735 | 0.1086 | 0.0436
297.558 | 64881.012 | 9.76 | 0.109 | 0.0437
297.658 | 64906.426 | 9.785 | 0.1094 | 0.0439
297.758 | 64939.305 | 9.8101 | 0.1099 | 0.044
297.858 | 64962.208 | 9.835 | 0.1103 | 0.0442
297.958 | 64978.383 | 9.8601 | 0.1108 | 0.0444
298.058 | 65004.17 | 9.8851 | 0.1112 | 0.0445
298.158 | 65037.079 | 9.9101 | 0.1116 | 0.0447
298.258 | 65055.802 | 9.9351 | 0.1121 | 0.0448
298.358 | 65077.111 | 9.9602 | 0.1125 | 0.045
298.458 | 65096.118 | 9.9851 | 0.113 | 0.0452
298.558 | 65125.652 | 10.01 | 0.1134 | 0.0453
298.658 | 65144.747 | 10.035 | 0.1138 | 0.0455
298.758 | 65159.515 | 10.06 | 0.1143 | 0.0456
298.858 | 65187.484 | 10.0851 | 0.1147 | 0.0458
298.958 | 65208.986 | 10.11 | 0.1152 | 0.046
299.058 | 65231.122 | 10.1351 | 0.1156 | 0.0461
299.158 | 65246.813 | 10.16 | 0.1161 | 0.0463
299.258 | 65265.119 | 10.1851 | 0.1165 | 0.0464
299.358 | 65289.825 | 10.21 | 0.117 | 0.0466
299.458 | 65313.615 | 10.2351 | 0.1174 | 0.0468
299.558 | 65333.255 | 10.2601 | 0.1179 | 0.0469
299.658 | 65351.292 | 10.285 | 0.1183 | 0.0471
299.758 | 65370.493 | 10.31 | 0.1188 | 0.0473
299.858 | 65394.379 | 10.3351 | 0.1192 | 0.0474
299.958 | 65416.329 | 10.3601 | 0.1197 | 0.0476
300.058 | 65432.347 | 10.3851 | 0.1201 | 0.0477
300.158 | 65445.229 | 10.4101 | 0.1206 | 0.0479
300.258 | 65474.316 | 10.4352 | 0.121 | 0.0481
300.358 | 65487.653 | 10.4601 | 0.1215 | 0.0482
300.458 | 65505.058 | 10.485 | 0.122 | 0.0484
300.558 | 65524.071 | 10.51 | 0.1224 | 0.0486
300.658 | 65549.172 | 10.535 | 0.1229 | 0.0487
300.758 | 65561.16 | 10.56 | 0.1233 | 0.0489
300.858 | 65574.862 | 10.5851 | 0.1238 | 0.0491
300.958 | 65599.471 | 10.6101 | 0.1242 | 0.0492
301.058 | 65606.579 | 10.6351 | 0.1247 | 0.0494
301.158 | 65623.716 | 10.6601 | 0.1252 | 0.0496
301.258 | 65640.397 | 10.6851 | 0.1256 | 0.0497
301.358 | 65664.731 | 10.7101 | 0.1261 | 0.0499
301.458 | 65677.322 | 10.7351 | 0.1265 | 0.0501
301.558 | 65692.246 | 10.7601 | 0.127 | 0.0502
301.658 | 65709.531 | 10.7851 | 0.1275 | 0.0504
301.758 | 65724.522 | 10.8101 | 0.1279 | 0.0506
301.858 | 65732.315 | 10.8351 | 0.1284 | 0.0507
301.958 | 65747.663 | 10.8601 | 0.1289 | 0.0509
302.058 | 65768.458 | 10.8851 | 0.1293 | 0.051
302.158 | 65785.721 | 10.91 | 0.1298 | 0.0512
302.258 | 65801.136 | 10.9351 | 0.1303 | 0.0514
302.358 | 65816.484 | 10.9601 | 0.1307 | 0.0516
302.458 | 65835.498 | 10.9851 | 0.1312 | 0.0517
302.558 | 65844.543 | 11.0101 | 0.1317 | 0.0519
302.658 | 65857.649 | 11.0351 | 0.1321 | 0.0521
302.758 | 65871.76 | 11.06 | 0.1326 | 0.0522
302.858 | 65888.762 | 11.085 | 0.1331 | 0.0524
302.958 | 65903.641 | 11.11 | 0.1336 | 0.0526
303.058 | 65912.023 | 11.135 | 0.134 | 0.0527
303.158 | 65933.131 | 11.1601 | 0.1345 | 0.0529
303.258 | 65940.291 | 11.1851 | 0.135 | 0.0531
303.358 | 65957.911 | 11.2101 | 0.1355 | 0.0532
303.458 | 65964.364 | 11.2351 | 0.1359 | 0.0534
303.558 | 65972.038 | 11.2601 | 0.1364 | 0.0536
303.658 | 65984.808 | 11.285 | 0.1369 | 0.0538
303.758 | 65996.394 | 11.31 | 0.1374 | 0.0539
303.858 | 66014.498 | 11.3351 | 0.1378 | 0.0541
303.958 | 66021.599 | 11.36 | 0.1383 | 0.0543
304.058 | 66031.717 | 11.3851 | 0.1388 | 0.0544
304.158 | 66044.621 | 11.4101 | 0.1393 | 0.0546
304.258 | 66060.074 | 11.4351 | 0.1398 | 0.0548
304.358 | 66070.564 | 11.46 | 0.1403 | 0.0549
304.458 | 66078.186 | 11.485 | 0.1407 | 0.0551
304.558 | 66092.603 | 11.5101 | 0.1412 | 0.0553
304.658 | 66100.828 | 11.5351 | 0.1417 | 0.0555
304.758 | 66108.033 | 11.5601 | 0.1422 | 0.0556
304.858 | 66122.815 | 11.5851 | 0.1427 | 0.0558
304.958 | 66141.121 | 11.6101 | 0.1432 | 0.056
305.058 | 66143.528 | 11.6351 | 0.1437 | 0.0561
305.158 | 66151.574 | 11.6601 | 0.1441 | 0.0563
305.258 | 66160.694 | 11.6851 | 0.1446 | 0.0565
305.358 | 66174.112 | 11.71 | 0.1451 | 0.0567
305.458 | 66180.721 | 11.7351 | 0.1456 | 0.0568
305.558 | 66188.529 | 11.7601 | 0.1461 | 0.057
305.658 | 66204.809 | 11.7851 | 0.1466 | 0.0572
305.758 | 66211.559 | 11.8101 | 0.1471 | 0.0574
305.858 | 66212.863 | 11.8351 | 0.1476 | 0.0575
305.958 | 66223.897 | 11.8601 | 0.1481 | 0.0577
306.058 | 66235.848 | 11.8851 | 0.1486 | 0.0579
306.158 | 66237.487 | 11.9101 | 0.1491 | 0.058
306.258 | 66245.891 | 11.9351 | 0.1496 | 0.0582
306.358 | 66262.022 | 11.9601 | 0.1501 | 0.0584
306.458 | 66265.017 | 11.985 | 0.1506 | 0.0586
306.558 | 66272.423 | 12.0101 | 0.1511 | 0.0588
306.658 | 66277.34 | 12.0351 | 0.1516 | 0.0589
306.758 | 66287.905 | 12.0601 | 0.1521 | 0.0591
306.858 | 66292.085 | 12.085 | 0.1526 | 0.0593
306.958 | 66302.672 | 12.1101 | 0.1531 | 0.0595
307.058 | 66311.173 | 12.1351 | 0.1536 | 0.0596
307.158 | 66317.528 | 12.16 | 0.1541 | 0.0598
307.258 | 66324.726 | 12.185 | 0.1546 | 0.06
307.358 | 66331.245 | 12.21 | 0.1551 | 0.0602
307.458 | 66341.043 | 12.235 | 0.1556 | 0.0603
307.558 | 66342.421 | 12.26 | 0.1561 | 0.0605
307.658 | 66348.858 | 12.2851 | 0.1566 | 0.0607
307.758 | 66356.108 | 12.3101 | 0.1572 | 0.0609
307.858 | 66359.967 | 12.3351 | 0.1577 | 0.0611
307.958 | 66366.367 | 12.3601 | 0.1582 | 0.0612
308.058 | 66373.482 | 12.3851 | 0.1587 | 0.0614
308.158 | 66382.192 | 12.4101 | 0.1592 | 0.0616
308.258 | 66381.201 | 12.4351 | 0.1597 | 0.0618
308.358 | 66387.914 | 12.4601 | 0.1603 | 0.062
308.458 | 66394.672 | 12.4851 | 0.1608 | 0.0621
308.558 | 66400.461 | 12.5101 | 0.1613 | 0.0623
308.658 | 66404.79 | 12.535 | 0.1618 | 0.0625
308.758 | 66408.463 | 12.56 | 0.1623 | 0.0627
308.858 | 66416.927 | 12.585 | 0.1629 | 0.0629
308.958 | 66423.282 | 12.61 | 0.1634 | 0.0631
309.058 | 66424.958 | 12.6351 | 0.1639 | 0.0633
309.158 | 66428.877 | 12.6601 | 0.1644 | 0.0634
309.258 | 66435.553 | 12.6851 | 0.165 | 0.0636
309.358 | 66435.367 | 12.7101 | 0.1655 | 0.0638
309.458 | 66438.802 | 12.735 | 0.166 | 0.064
309.558 | 66441.931 | 12.76 | 0.1666 | 0.0642
309.658 | 66446.111 | 12.785 | 0.1671 | 0.0644
309.758 | 66449.508 | 12.81 | 0.1676 | 0.0645
309.858 | 66455.878 | 12.8351 | 0.1681 | 0.0647
309.958 | 66463.18 | 12.8601 | 0.1687 | 0.0649
310.058 | 66456.504 | 12.8851 | 0.1692 | 0.0651
310.158 | 66464.029 | 12.9101 | 0.1698 | 0.0653
310.258 | 66463.999 | 12.9351 | 0.1703 | 0.0655
310.358 | 66469.796 | 12.9601 | 0.1708 | 0.0657
310.458 | 66469.319 | 12.9851 | 0.1714 | 0.0659
310.558 | 66473.134 | 13.0101 | 0.1719 | 0.066
310.658 | 66474.736 | 13.0351 | 0.1725 | 0.0662
310.758 | 66477.589 | 13.0599 | 0.173 | 0.0664
310.858 | 66479.251 | 13.085 | 0.1736 | 0.0666
310.958 | 66483.311 | 13.1101 | 0.1741 | 0.0668
311.058 | 66486.754 | 13.1351 | 0.1747 | 0.067
311.158 | 66484.764 | 13.16 | 0.1752 | 0.0672
311.258 | 66486.165 | 13.185 | 0.1758 | 0.0674
311.358 | 66490.464 | 13.2101 | 0.1763 | 0.0676
311.458 | 66492.796 | 13.235 | 0.1769 | 0.0678
311.558 | 66495.158 | 13.26 | 0.1774 | 0.068
311.658 | 66499.129 | 13.285 | 0.178 | 0.0682
311.758 | 66503.204 | 13.31 | 0.1785 | 0.0683
311.858 | 66497.594 | 13.335 | 0.1791 | 0.0685
311.958 | 66494.673 | 13.3601 | 0.1796 | 0.0687
312.058 | 66499.665 | 13.3851 | 0.1802 | 0.0689
312.158 | 66495.486 | 13.41 | 0.1808 | 0.0691
312.258 | 66499.032 | 13.435 | 0.1813 | 0.0693
312.358 | 66499.934 | 13.46 | 0.1819 | 0.0695
312.458 | 66504.806 | 13.4851 | 0.1825 | 0.0697
312.558 | 66498.6 | 13.5101 | 0.183 | 0.0699
312.658 | 66501.111 | 13.5351 | 0.1836 | 0.0701
312.758 | 66501.647 | 13.5601 | 0.1842 | 0.0703
312.858 | 66500.224 | 13.5851 | 0.1848 | 0.0705
312.958 | 66499.829 | 13.6101 | 0.1853 | 0.0707
313.058 | 66498.183 | 13.6351 | 0.1859 | 0.0709
313.158 | 66501.17 | 13.6601 | 0.1865 | 0.0711
313.258 | 66500.179 | 13.685 | 0.1871 | 0.0713
313.358 | 66498.153 | 13.7101 | 0.1876 | 0.0715
313.458 | 66502.541 | 13.7351 | 0.1882 | 0.0717
313.558 | 66503.003 | 13.7601 | 0.1888 | 0.072
313.658 | 66493.094 | 13.7851 | 0.1894 | 0.0722
313.758 | 66492.356 | 13.8101 | 0.19 | 0.0724
313.858 | 66498.98 | 13.835 | 0.1906 | 0.0726
313.958 | 66498.533 | 13.86 | 0.1912 | 0.0728
314.058 | 66491.202 | 13.885 | 0.1917 | 0.073
314.158 | 66489.92 | 13.9101 | 0.1923 | 0.0732
314.258 | 66493.109 | 13.9351 | 0.1929 | 0.0734
314.358 | 66484.518 | 13.96 | 0.1935 | 0.0736
314.458 | 66485.442 | 13.9851 | 0.1941 | 0.0738
314.558 | 66484.936 | 14.0101 | 0.1947 | 0.074
314.658 | 66480.979 | 14.0351 | 0.1954 | 0.0742
314.758 | 66476.852 | 14.0602 | 0.196 | 0.0744
314.858 | 66468.321 | 14.085 | 0.1966 | 0.0746
314.958 | 66472.448 | 14.11 | 0.1972 | 0.0749
315.058 | 66467.382 | 14.135 | 0.1978 | 0.0751
315.158 | 66466.063 | 14.16 | 0.1984 | 0.0753
315.258 | 66468.999 | 14.1851 | 0.199 | 0.0755
315.358 | 66467.226 | 14.2101 | 0.1996 | 0.0757
315.458 | 66455.29 | 14.2351 | 0.2002 | 0.076
315.558 | 66452.675 | 14.26 | 0.2009
315.658 | 66449.493 | 14.285 | 0.2014
315.758 | 66447.802 | 14.31 | 0.2019
315.858 | 66444.077 | 14.335 | 0.2024
315.958 | 66446.386 | 14.36 | 0.2029
315.998 | 66443.712 | 14.37 | 0.2031
316.044 | 66444.702 | 14.3816 | 0.2033
316.144 | 66423.506 | 14.406 | 0.2038
316.244 | 66430.539 | 14.431 | 0.2043
316.344 | 66428.52 | 14.456 | 0.2048
316.444 | 66426.568 | 14.481 | 0.2053
316.544 | 66421.822 | 14.506 | 0.2058
316.644 | 66419.221 | 14.5311 | 0.2063
316.744 | 66414.133 | 14.5561 | 0.2068
316.844 | 66406.503 | 14.581 | 0.2073
316.944 | 66399.03 | 14.606 | 0.2078
317.044 | 66400.17 | 14.6311 | 0.2083
317.144 | 66392.533 | 14.6561 | 0.2088
317.244 | 66378.087 | 14.681 | 0.2093
317.344 | 66381.402 | 14.7061 | 0.2098
317.444 | 66372.722 | 14.731 | 0.2103
317.544 | 66369.563 | 14.756 | 0.2108
317.644 | 66361.785 | 14.781 | 0.2113
317.744 | 66361.316 | 14.8061 | 0.2118
317.844 | 66358.753 | 14.8311 | 0.2123
317.944 | 66342.689 | 14.8561 | 0.2128
318.044 | 66339.262 | 14.8811 | 0.2133
318.144 | 66334.65 | 14.906 | 0.2138
318.244 | 66327.095 | 14.9311 | 0.2143
318.344 | 66321.522 | 14.9561 | 0.2148
318.444 | 66316.463 | 14.9812 | 0.2153
318.544 | 66306.725 | 15.0061 | 0.2158
318.644 | 66299.446 | 15.031 | 0.2163
318.744 | 66299.52 | 15.056 | 0.2168
318.844 | 66292.04 | 15.0811 | 0.2174
318.944 | 66280.186 | 15.1061 | 0.2179
319.044 | 66269.621 | 15.131 | 0.2184
319.144 | 66261.53 | 15.1561 | 0.2189
319.244 | 66256.21 | 15.1811 | 0.2194
319.344 | 66249.035 | 15.2061 | 0.2199
319.444 | 66236.816 | 15.2311 | 0.2204
319.544 | 66235.2 | 15.2561 | 0.2209
319.644 | 66226.691 | 15.2811 | 0.2214
319.744 | 66213.861 | 15.3061 | 0.2219
319.844 | 66202.521 | 15.3311 | 0.2224
319.944 | 66195.324 | 15.356 | 0.2229
320.044 | 66188.969 | 15.381 | 0.2234
320.144 | 66176.02 | 15.406 | 0.2239
320.244 | 66172.563 | 15.4311 | 0.2244
320.344 | 66166.654 | 15.4561 | 0.2249
320.444 | 66150.777 | 15.4811 | 0.2254
320.544 | 66140.838 | 15.5061 | 0.2259
320.644 | 66126.384 | 15.5311 | 0.2264
320.744 | 66119.44 | 15.556 | 0.2269
320.844 | 66100.799 | 15.581 | 0.2274
320.944 | 66099.159 | 15.606 | 0.2279
321.044 | 66087.134 | 15.631 | 0.2284
321.144 | 66074.61 | 15.656 | 0.229
321.244 | 66063.397 | 15.6811 | 0.2295
321.344 | 66054.814 | 15.7061 | 0.23
321.444 | 66040.27 | 15.7311 | 0.2305
321.544 | 66023.462 | 15.756 | 0.231
321.644 | 66017.509 | 15.7811 | 0.2315
321.744 | 66003.136 | 15.8061 | 0.232
321.844 | 65989.435 | 15.8311 | 0.2325
321.944 | 65975.569 | 15.8561 | 0.233
322.044 | 65967.754 | 15.8811 | 0.2335
322.144 | 65955.557 | 15.9061 | 0.234
322.244 | 65931.976 | 15.931 | 0.2345
322.344 | 65921.389 | 15.9561 | 0.235
322.444 | 65910.615 | 15.981 | 0.2355
322.544 | 65894.723 | 16.006 | 0.236
322.644 | 65874.234 | 16.0311 | 0.2365
322.744 | 65867.938 | 16.056 | 0.2371
322.844 | 65854.423 | 16.0811 | 0.2376
322.944 | 65835.446 | 16.106 | 0.2381
323.044 | 65818.064 | 16.131 | 0.2386
323.144 | 65801.762 | 16.1561 | 0.2391
323.244 | 65781.444 | 16.1811 | 0.2396
323.344 | 65765.403 | 16.2061 | 0.2401
323.444 | 65748.706 | 16.2311 | 0.2406
323.544 | 65736.473 | 16.2561 | 0.2411
323.644 | 65711.722 | 16.2811 | 0.2416
323.744 | 65695.107 | 16.3061 | 0.2421
323.844 | 65676.726 | 16.3311 | 0.2426
323.944 | 65662.511 | 16.3561 | 0.2432
324.044 | 65630.6 | 16.3811 | 0.2437
324.144 | 65619.178 | 16.4061 | 0.2442
324.244 | 65597.273 | 16.431 | 0.2447
324.344 | 65579.996 | 16.456 | 0.2452
324.444 | 65554.991 | 16.481 | 0.2457
324.544 | 65541.461 | 16.5061 | 0.2462
324.644 | 65519.594 | 16.5311 | 0.2467
324.744 | 65495.618 | 16.5561 | 0.2472
324.844 | 65476.969 | 16.5811 | 0.2477
324.944 | 65448.441 | 16.6061 | 0.2483
325.044 | 65425.359 | 16.631 | 0.2488
325.144 | 65398.335 | 16.656 | 0.2493
325.244 | 65380.171 | 16.681 | 0.2498
325.344 | 65358.058 | 16.706 | 0.2503
325.444 | 65328.613 | 16.731 | 0.2508
325.544 | 65306.537 | 16.7561 | 0.2513
325.644 | 65280.698 | 16.7811 | 0.2518
325.744 | 65252.028 | 16.806 | 0.2523
325.844 | 65222.114 | 16.831 | 0.2529
325.944 | 65197.378 | 16.8561 | 0.2534
326.044 | 65174.14 | 16.881 | 0.2539
326.144 | 65140.583 | 16.906 | 0.2544
326.244 | 65110.855 | 16.9311 | 0.2549
326.344 | 65086.968 | 16.9561 | 0.2554
326.444 | 65059.558 | 16.9811 | 0.2559
326.544 | 65024.465 | 17.006 | 0.2565
326.644 | 64998.06 | 17.0311 | 0.257
326.744 | 64966.142 | 17.056 | 0.2575
326.844 | 64932.548 | 17.081 | 0.258
326.944 | 64898.938 | 17.1061 | 0.2585
327.044 | 64872.764 | 17.1312 | 0.259
327.144 | 64835.161 | 17.1561 | 0.2595
327.244 | 64798.445 | 17.181 | 0.2601
327.344 | 64770.572 | 17.206 | 0.2606
327.444 | 64734.593 | 17.2311 | 0.2611
327.544 | 64697.69 | 17.2561 | 0.2616
327.644 | 64655.662 | 17.2811 | 0.2621
327.744 | 64628.474 | 17.3061 | 0.2626
327.844 | 64587.899 | 17.331 | 0.2632
327.944 | 64551.16 | 17.3561 | 0.2637
328.044 | 64514.153 | 17.3811 | 0.2642
328.144 | 64480.565 | 17.4061 | 0.2647
328.244 | 64433.575 | 17.4311 | 0.2652
328.344 | 64391.248 | 17.4561 | 0.2658
328.444 | 64361.759 | 17.4811 | 0.2663
328.544 | 64319.097 | 17.5061 | 0.2668
328.644 | 64269.9 | 17.5311 | 0.2673
328.744 | 64230.07 | 17.556 | 0.2678
328.844 | 64191.364 | 17.5811 | 0.2684
328.944 | 64150.631 | 17.6062 | 0.2689
329.044 | 64103.775 | 17.6311 | 0.2694
329.144 | 64064.637 | 17.6561 | 0.2699
329.244 | 64014.882 | 17.6811 | 0.2704
329.344 | 63969.94 | 17.7061 | 0.271
329.444 | 63922.949 | 17.7311 | 0.2715
329.544 | 63884.743 | 17.756 | 0.272
329.644 | 63836.709 | 17.7811 | 0.2725
329.744 | 63784.517 | 17.8061 | 0.273
329.844 | 63740.835 | 17.8311 | 0.2736
329.944 | 63690.022 | 17.8561 | 0.2741
330.044 | 63639.872 | 17.8811 | 0.2746
330.144 | 63587.71 | 17.9061 | 0.2751
330.244 | 63540.109 | 17.931 | 0.2757
330.344 | 63489.132 | 17.956 | 0.2762
330.444 | 63436.441 | 17.9811 | 0.2767
330.544 | 63381.337 | 18.0061 | 0.2772
330.644 | 63334.361 | 18.0311 | 0.2778
330.744 | 63278.921 | 18.0561 | 0.2783
330.844 | 63223.623 | 18.081 | 0.2788
330.944 | 63172.34 | 18.1061 | 0.2793
331.044 | 63113.891 | 18.131 | 0.2799
331.144 | 63063.569 | 18.1561 | 0.2804
331.244 | 63008.793 | 18.1811 | 0.2809
331.344 | 62955.976 | 18.2061 | 0.2814
331.444 | 62897.287 | 18.2311 | 0.282
331.544 | 62838.249 | 18.2561 | 0.2825
331.644 | 62783.569 | 18.2811 | 0.283
331.744 | 62724.903 | 18.3061 | 0.2835
331.844 | 62664.613 | 18.3311 | 0.2841
331.944 | 62595.949 | 18.356 | 0.2846
332.044 | 62549.077 | 18.3811 | 0.2851
332.144 | 62482.681 | 18.4061 | 0.2857
332.244 | 62418.032 | 18.4311 | 0.2862
332.344 | 62358.707 | 18.4561 | 0.2867
332.444 | 62295.374 | 18.4811 | 0.2872
332.544 | 62231.98 | 18.5061 | 0.2878
332.644 | 62158.175 | 18.531 | 0.2883
332.744 | 62097.874 | 18.5561 | 0.2888
332.844 | 62035.963 | 18.5811 | 0.2894
332.944 | 61974.734 | 18.6061 | 0.2899
333.044 | 61907.839 | 18.631 | 0.2904
333.144 | 61844.993 | 18.6561 | 0.291
333.244 | 61775.617 | 18.681 | 0.2915
333.344 | 61705.895 | 18.7061 | 0.292
333.444 | 61639.264 | 18.7312 | 0.2926
333.544 | 61573.088 | 18.7561 | 0.2931
333.644 | 61498.992 | 18.7811 | 0.2936
333.744 | 61426.878 | 18.8061 | 0.2942
333.844 | 61363.485 | 18.8311 | 0.2947
333.944 | 61290.372 | 18.8561 | 0.2952
334.044 | 61218.437 | 18.881 | 0.2958
334.144 | 61148.897 | 18.9061 | 0.2963
334.244 | 61074.7 | 18.931 | 0.2968
334.344 | 60998.499 | 18.9561 | 0.2974
334.444 | 60924.061 | 18.9811 | 0.2979
334.544 | 60846.757 | 19.0061 | 0.2984
334.644 | 60771.786 | 19.0311 | 0.299
334.744 | 60695.332 | 19.0561 | 0.2995
334.844 | 60620.982 | 19.0811 | 0.3
334.944 | 60545.411 | 19.1062 | 0.3006
335.044 | 60465.667 | 19.1311 | 0.3011
335.144 | 60383.983 | 19.1561 | 0.3017
335.244 | 60309.418 | 19.1811 | 0.3022
335.344 | 60223.836 | 19.2061 | 0.3027
335.444 | 60146.078 | 19.2311 | 0.3033
335.544 | 60069.956 | 19.2561 | 0.3038
335.644 | 59989.575 | 19.2811 | 0.3043
335.744 | 59904.873 | 19.3061 | 0.3049
335.844 | 59822.153 | 19.3311 | 0.3054
335.944 | 59743.006 | 19.3561 | 0.306
336.044 | 59654.519 | 19.3811 | 0.3065
336.144 | 59572.253 | 19.4061 | 0.3071
336.244 | 59479.333 | 19.431 | 0.3076
336.344 | 59403.658 | 19.4561 | 0.3081
336.444 | 59313.793 | 19.4811 | 0.3087
336.544 | 59222.959 | 19.5061 | 0.3092
336.644 | 59138.592 | 19.5311 | 0.3098
336.744 | 59050.668 | 19.5561 | 0.3103
336.844 | 58960.896 | 19.5811 | 0.3108
336.944 | 58867.048 | 19.606 | 0.3114
337.044 | 58782.272 | 19.6312 | 0.3119
337.144 | 58683.962 | 19.6562 | 0.3125
337.244 | 58590.908 | 19.6811 | 0.313
337.344 | 58501.266 | 19.7061 | 0.3136
337.444 | 58409.754 | 19.7311 | 0.3141
337.544 | 58315.661 | 19.7561 | 0.3147
337.644 | 58215.883 | 19.7811 | 0.3152
337.744 | 58128.707 | 19.8061 | 0.3157
337.844 | 58029.708 | 19.831 | 0.3163
337.944 | 57932.794 | 19.856 | 0.3168
338.044 | 57834.916 | 19.8811 | 0.3174
338.144 | 57743.087 | 19.9061 | 0.3179
338.244 | 57640.474 | 19.9311 | 0.3185
338.344 | 57539.769 | 19.9561 | 0.319
338.444 | 57443.991 | 19.9811 | 0.3196
338.544 | 57341.993 | 20.006 | 0.3201
338.644 | 57242.11 | 20.0311 | 0.3207
338.744 | 57129.633 | 20.0561 | 0.3212
338.844 | 57033.565 | 20.0811 | 0.3218
338.944 | 56928.206 | 20.106 | 0.3223
339.044 | 56825.75 | 20.1311 | 0.3229
339.144 | 56720.696 | 20.1562 | 0.3234
339.244 | 56614.004 | 20.1812 | 0.324
339.344 | 56500.293 | 20.2061 | 0.3245
339.444 | 56390.449 | 20.2311 | 0.3251
339.544 | 56285.705 | 20.2561 | 0.3257
339.644 | 56176.264 | 20.2811 | 0.3262
339.744 | 56065.34 | 20.3061 | 0.3268
339.844 | 55958.658 | 20.3311 | 0.3273
339.944 | 55846.475 | 20.3562 | 0.3279
340.044 | 55731.595 | 20.3812 | 0.3284
340.144 | 55618.159 | 20.4062 | 0.329
340.244 | 55507.142 | 20.4311 | 0.3295
340.344 | 55393.133 | 20.4561 | 0.3301
340.444 | 55276.226 | 20.4811 | 0.3306
340.544 | 55157.982 | 20.5061 | 0.3312
340.644 | 55042.688 | 20.5311 | 0.3318
340.744 | 54921.992 | 20.556 | 0.3323
340.844 | 54802.328 | 20.5811 | 0.3329
340.944 | 54687.299 | 20.6061 | 0.3334
341.044 | 54562.561 | 20.6311 | 0.334
341.144 | 54439.645 | 20.6561 | 0.3346
341.244 | 54315.429 | 20.6811 | 0.3351
341.344 | 54193.757 | 20.7061 | 0.3357
341.444 | 54065.306 | 20.7312 | 0.3362
341.544 | 53939.54 | 20.7561 | 0.3368
341.644 | 53817.25 | 20.7811 | 0.3374
341.744 | 53689.569 | 20.8061 | 0.3379
341.844 | 53555.559 | 20.8311 | 0.3385
341.944 | 53424.474 | 20.8561 | 0.3391
342.044 | 53299.006 | 20.8811 | 0.3396
342.144 | 53165.726 | 20.9061 | 0.3402
342.244 | 53034.097 | 20.9312 | 0.3408
342.344 | 52894.89 | 20.956 | 0.3413
342.444 | 52770.223 | 20.9811 | 0.3419
342.544 | 52631.047 | 21.0061 | 0.3425
342.644 | 52495.174 | 21.0311 | 0.343
342.744 | 52356.385 | 21.0561 | 0.3436
342.844 | 52221.41 | 21.0811 | 0.3442
342.944 | 52078.135 | 21.106 | 0.3447
343.044 | 51933.218 | 21.131 | 0.3453
343.144 | 51794.764 | 21.1561 | 0.3459
343.244 | 51649.917 | 21.181 | 0.3464
343.344 | 51503.163 | 21.2061 | 0.347
343.444 | 51360.503 | 21.2312 | 0.3476
343.544 | 51211.804 | 21.2561 | 0.3482
343.644 | 51063.78 | 21.2811 | 0.3487
343.744 | 50909.37 | 21.3061 | 0.3493
343.844 | 50760.958 | 21.3311 | 0.3499
343.944 | 50606.02 | 21.3561 | 0.3505
344.044 | 50451.767 | 21.3812 | 0.351
344.144 | 50295.465 | 21.4061 | 0.3516
344.244 | 50144.568 | 21.4311 | 0.3522
344.344 | 49984.489 | 21.4561 | 0.3528
344.444 | 49828.723 | 21.4811 | 0.3533
344.544 | 49670.145 | 21.5061 | 0.3539
344.644 | 49510.177 | 21.531 | 0.3545
344.744 | 49344.968 | 21.5561 | 0.3551
344.844 | 49180.828 | 21.5811 | 0.3557
344.944 | 49019.441 | 21.6061 | 0.3563
345.044 | 48848.253 | 21.6311 | 0.3568
345.144 | 48682.351 | 21.6561 | 0.3574
345.244 | 48513.059 | 21.6811 | 0.358
345.344 | 48335.791 | 21.7061 | 0.3586
345.444 | 48160.814 | 21.7311 | 0.3592
345.544 | 47982.614 | 21.7561 | 0.3598
345.644 | 47800.779 | 21.7811 | 0.3604
345.744 | 47614.75 | 21.8061 | 0.361
345.844 | 47425.795 | 21.8311 | 0.3616
345.944 | 47234.654 | 21.8561 | 0.3622

## A36_2
Date | 2011-01-20
Sample ID | Steel 2
Material | A-36 Steel
Geometry | Circular
Diameter | 12.7 | mm
Length | 50 | mm
Final length | 66.9 | mm
Final diameter | 7.55 | mm
Axial Gauge Length | 25 | mm
Transverse Gauge width | 12.7 | mm
Rate 1 | 1.27 | mm/min
Rate 2 | 15 | mm/min
Time | Load | Extension | Axial Strain | Transverse Strain
(sec) | (N) | (mm) | (mm/mm) | (mm/mm)
0 | 0.666 | 0 | 0 | 0
0.1 | 6.669 | 0.0005 | 0 | 0
0.2 | 15.757 | 0.0023 | 0 | 0
0.3 | 57.482 | 0.0045 | 0 | 0
0.4 | 255.529 | 0.0073 | 0 | 0
0.5 | 473.221 | 0.0103 | 0 | 0
0.6 | 528.055 | 0.0127 | 0 | 0
0.7 | 537.983 | 0.0149 | 0 | 0
0.8 | 548.368 | 0.0169 | 0 | 0
0.9 | 560.353 | 0.019 | 0 | 0
1 | 568.47 | 0.0212 | 0 | 0
1.1 | 579.995 | 0.0232 | 0 | 0
1.2 | 591.864 | 0.0254 | 0 | 0
1.3 | 602.084 | 0.0275 | 0 | 0
1.4 | 615.218 | 0.0297 | 0 | 0
1.5 | 629.303 | 0.0317 | 0 | 0
1.6 | 645.621 | 0.0338 | 0 | 0
1.7 | 662.144 | 0.036 | 0 | 0
1.8 | 677.113 | 0.038 | 0 | 0
1.9 | 695.751 | 0.0401 | 0 | 0
2 | 715.188 | 0.0423 | 0 | 0
2.1 | 732.924 | 0.0444 | 0 | 0
2.2 | 751.707 | 0.0465 | 0 | 0
2.3 | 772.401 | 0.0486 | 0 | 0
2.4 | 792.494 | 0.0507 | 0 | 0
2.5 | 813.977 | 0.0529 | 0 | 0
2.6 | 833.769 | 0.0551 | 0 | 0.0001
2.7 | 854.689 | 0.0572 | 0 | 0.0001
2.8 | 874.969 | 0.0593 | 0 | 0.0001
2.9 | 899.657 | 0.0614 | 0 | 0.0001
3 | 922.625 | 0.0635 | 0 | 0.0001
3.1 | 949.97 | 0.0656 | 0 | 0.0001
3.2 | 971.713 | 0.0677 | 0 | 0.0001
3.3 | 995.071 | 0.0698 | 0 | 0.0001
3.4 | 1022.238 | 0.0719 | 0 | 0.0001
3.5 | 1047.899 | 0.0741 | 0 | 0.0001
3.6 | 1079.494 | 0.0762 | 0 | 0.0001
3.7 | 1113.807 | 0.0783 | 0 | 0.0001
3.8 | 1150.419 | 0.0804 | 0.0001 | 0.0001
3.9 | 1190.224 | 0.0825 | 0 | 0.0001
4 | 1229.406 | 0.0846 | 0.0001 | 0.0001
4.1 | 1273.598 | 0.0867 | 0.0001 | 0.0001
4.2 | 1316.976 | 0.0888 | 0.0001 | 0.0001
4.3 | 1361.493 | 0.0909 | 0.0001 | 0.0001
4.4 | 1407.258 | 0.093 | 0.0001 | 0.0001
4.5 | 1459.681 | 0.0952 | 0.0001 | 0.0001
4.6 | 1508.046 | 0.0973 | 0.0001 | 0.0001
4.7 | 1556.898 | 0.0995 | 0.0001 | 0.0001
4.8 | 1604.604 | 0.1016 | 0.0001 | 0.0001
4.9 | 1659.102 | 0.1037 | 0.0001 | 0.0001
5 | 1712.145 | 0.1058 | 0.0001 | 0.0001
5.1 | 1768.692 | 0.108 | 0.0001 | 0.0001
5.2 | 1827.31 | 0.1101 | 0.0001 | 0.0001
5.3 | 1881.987 | 0.1121 | 0.0001 | 0.0001
5.4 | 1944.179 | 0.1142 | 0.0001 | 0.0001
5.5 | 2011.323 | 0.1164 | 0.0001 | 0.0001
5.6 | 2073.419 | 0.1185 | 0.0001 | 0.0001
5.7 | 2141.566 | 0.1207 | 0.0001 | 0.0001
5.8 | 2206.441 | 0.1227 | 0.0001 | 0.0001
5.9 | 2269.891 | 0.1248 | 0.0001 | 0.0001
6 | 2340.031 | 0.1269 | 0.0001 | 0.0001
6.1 | 2413.14 | 0.1291 | 0.0001 | 0.0001
6.2 | 2479.32 | 0.1312 | 0.0001 | 0.0001
6.3 | 2550.862 | 0.1333 | 0.0001 | 0.0001
6.4 | 2624.51 | 0.1354 | 0.0001 | 0.0001
6.5 | 2697.161 | 0.1375 | 0.0001 | 0.0001
6.6 | 2769.736 | 0.1396 | 0.0001 | 0.0001
6.7 | 2850.005 | 0.1418 | 0.0001 | 0.0001
6.8 | 2925.052 | 0.144 | 0.0001 | 0.0001
6.9 | 2995.103 | 0.146 | 0.0001 | 0.0001
7 | 3072.403 | 0.1482 | 0.0001 | 0.0001
7.1 | 3149.104 | 0.1503 | 0.0001 | 0.0001
7.2 | 3222.978 | 0.1523 | 0.0001 | 0.0001
7.3 | 3301.371 | 0.1546 | 0.0001 | 0.0001
7.4 | 3383.945 | 0.1566 | 0.0001 | 0.0001
7.5 | 3456.027 | 0.1586 | 0.0001 | 0.0001
7.6 | 3541.682 | 0.1608 | 0.0001 | 0.0001
7.7 | 3626.511 | 0.163 | 0.0002 | 0.0001
7.8 | 3705.228 | 0.1651 | 0.0002 | 0.0001
7.9 | 3785.025 | 0.1672 | 0.0002 | 0.0001
8 | 3869.926 | 0.1693 | 0.0002 | 0.0001
8.1 | 3949.325 | 0.1714 | 0.0002 | 0.0001
8.2 | 4030.283 | 0.1735 | 0.0002 | 0.0001
8.3 | 4116.716 | 0.1757 | 0.0002 | 0.0001
8.4 | 4198.584 | 0.1778 | 0.0002 | 0.0001
8.5 | 4283.283 | 0.1798 | 0.0002 | 0.0001
8.6 | 4372.484 | 0.182 | 0.0002 | 0.0001
8.7 | 4452.298 | 0.184 | 0.0002 | 0.0001
8.8 | 4542.126 | 0.1862 | 0.0002 | 0.0001
8.9 | 4637.251 | 0.1884 | 0.0002 | 0.0001
9 | 4719.997 | 0.1905 | 0.0002 | 0.0001
9.1 | 4801.487 | 0.1926 | 0.0002 | 0.0001
9.2 | 4891.746 | 0.1947 | 0.0002 | 0.0001
9.3 | 4976.097 | 0.1968 | 0.0002 | 0.0001
9.4 | 5062.682 | 0.1989 | 0.0002 | 0.0001
9.5 | 5152.362 | 0.2011 | 0.0002 | 0.0001
9.6 | 5236.739 | 0.2032 | 0.0002 | 0.0001
9.7 | 5323.505 | 0.2053 | 0.0002 | 0.0001
9.8 | 5415.731 | 0.2074 | 0.0002 | 0.0001
9.9 | 5506.531 | 0.2095 | 0.0002 | 0.0001
10 | 5591.132 | 0.2116 | 0.0002 | 0.0001
10.1 | 5679.794 | 0.2137 | 0.0002 | 0.0001
10.2 | 5770.498 | 0.2158 | 0.0002 | 0.0001
10.3 | 5851.572 | 0.2179 | 0.0002 | 0.0001
10.4 | 5938.52 | 0.2201 | 0.0002 | 0.0001
10.5 | 6025.881 | 0.2222 | 0.0002 | 0.0001
10.6 | 6106.173 | 0.2243 | 0.0002 | 0.0001
10.7 | 6199.972 | 0.2264 | 0.0002 | 0.0001
10.8 | 6295.809 | 0.2285 | 0.0003 | 0.0001
10.9 | 6384.456 | 0.2306 | 0.0003 | 0.0001
11 | 6473.598 | 0.2328 | 0.0003 | 0.0001
11.1 | 6559.58 | 0.235 | 0.0003 | 0.0001
11.2 | 6634.317 | 0.237 | 0.0003 | 0.0001
11.3 | 6709.948 | 0.2392 | 0.0003 | 0.0001
11.4 | 6786.922 | 0.2413 | 0.0003 | 0.0001
11.5 | 6859.327 | 0.2434 | 0.0003 | 0.0001
11.6 | 6932.908 | 0.2455 | 0.0003 | 0.0001
11.7 | 7002.764 | 0.2476 | 0.0003 | 0.0001
11.8 | 7071.281 | 0.2497 | 0.0003 | 0.0001
11.9 | 7134.814 | 0.2518 | 0.0003 | 0.0001
12 | 7196.593 | 0.254 | 0.0003 | 0.0001
12.1 | 7249.765 | 0.2561 | 0.0003 | 0.0001
12.2 | 7300.826 | 0.2581 | 0.0003 | 0.0001
12.3 | 7356.847 | 0.2603 | 0.0003 | 0.0001
12.4 | 7409.885 | 0.2624 | 0.0003 | 0.0001
12.5 | 7455.237 | 0.2645 | 0.0003 | 0.0001
12.6 | 7501.432 | 0.2666 | 0.0003 | 0.0001
12.7 | 7547.728 | 0.2688 | 0.0003 | 0.0001
12.8 | 7588.184 | 0.2709 | 0.0003 | 0.0002
12.9 | 7627.194 | 0.2729 | 0.0003 | 0.0002
13 | 7671.484 | 0.2752 | 0.0003 | 0.0002
13.1 | 7708.989 | 0.2772 | 0.0003 | 0.0002
13.2 | 7738.449 | 0.2793 | 0.0003 | 0.0002
13.3 | 7771.094 | 0.2815 | 0.0003 | 0.0002
13.4 | 7804.103 | 0.2836 | 0.0003 | 0.0002
13.5 | 7830.561 | 0.2857 | 0.0003 | 0.0002
13.6 | 7864.802 | 0.2879 | 0.0003 | 0.0002
13.7 | 7892.596 | 0.29 | 0.0003 | 0.0002
13.8 | 7909.458 | 0.292 | 0.0003 | 0.0002
13.9 | 7939.373 | 0.2942 | 0.0003 | 0.0002
14 | 7968.991 | 0.2963 | 0.0003 | 0.0002
14.1 | 7997.859 | 0.2984 | 0.0003 | 0.0002
14.2 | 8025.773 | 0.3005 | 0.0003 | 0.0002
14.3 | 8050.803 | 0.3027 | 0.0003 | 0.0002
14.4 | 8074.679 | 0.3047 | 0.0003 | 0.0002
14.5 | 8105.141 | 0.3068 | 0.0003 | 0.0002
14.6 | 8132.765 | 0.309 | 0.0003 | 0.0002
14.7 | 8153.843 | 0.3111 | 0.0003 | 0.0002
14.8 | 8181.148 | 0.3132 | 0.0003 | 0.0002
14.9 | 8207.28 | 0.3154 | 0.0003 | 0.0002
15 | 8230.11 | 0.3174 | 0.0003 | 0.0002
15.1 | 8255.74 | 0.3195 | 0.0003 | 0.0002
15.2 | 8288.027 | 0.3217 | 0.0003 | 0.0002
15.3 | 8313.065 | 0.3239 | 0.0003 | 0.0002
15.4 | 8334.057 | 0.3259 | 0.0003 | 0.0002
15.5 | 8361.311 | 0.3281 | 0.0003 | 0.0002
15.6 | 8385.206 | 0.3302 | 0.0003 | 0.0002
15.7 | 8413.669 | 0.3323 | 0.0003 | 0.0002
15.8 | 8441.228 | 0.3345 | 0.0003 | 0.0002
15.9 | 8465.488 | 0.3366 | 0.0003 | 0.0002
16 | 8481.516 | 0.3386 | 0.0003 | 0.0002
16.1 | 8512.266 | 0.3407 | 0.0003 | 0.0002
16.2 | 8543.774 | 0.343 | 0.0003 | 0.0002
16.3 | 8559.237 | 0.345 | 0.0003 | 0.0002
16.4 | 8587.759 | 0.3471 | 0.0003 | 0.0002
16.5 | 8611.049 | 0.3492 | 0.0003 | 0.0002
16.6 | 8630.81 | 0.3513 | 0.0003 | 0.0002
16.7 | 8658.209 | 0.3534 | 0.0003 | 0.0002
16.8 | 8690.673 | 0.3556 | 0.0003 | 0.0002
16.9 | 8708.277 | 0.3577 | 0.0003 | 0.0002
17 | 8734.526 | 0.3598 | 0.0003 | 0.0002
17.1 | 8760.106 | 0.362 | 0.0003 | 0.0002
17.2 | 8775.661 | 0.364 | 0.0004 | 0.0002
17.3 | 8804.22 | 0.3662 | 0.0004 | 0.0002
17.4 | 8837.932 | 0.3684 | 0.0004 | 0.0002
17.5 | 8854.701 | 0.3704 | 0.0004 | 0.0002
17.6 | 8878.52 | 0.3725 | 0.0004 | 0.0002
17.7 | 8904.58 | 0.3746 | 0.0004 | 0.0002
17.8 | 8928.228 | 0.3767 | 0.0004 | 0.0002
17.9 | 8953.277 | 0.3789 | 0.0004 | 0.0002
18 | 8981.671 | 0.381 | 0.0004 | 0.0002
18.1 | 9003.354 | 0.3831 | 0.0004 | 0.0002
18.2 | 9028.011 | 0.3852 | 0.0004 | 0.0002
18.3 | 9055.79 | 0.3874 | 0.0004 | 0.0002
18.4 | 9082.009 | 0.3895 | 0.0004 | 0.0002
18.5 | 9101.186 | 0.3915 | 0.0004 | 0.0002
18.6 | 9131.323 | 0.3937 | 0.0004 | 0.0002
18.7 | 9159.843 | 0.3957 | 0.0004 | 0.0002
18.8 | 9179.172 | 0.3978 | 0.0004 | 0.0002
18.9 | 9208.55 | 0.4 | 0.0004 | 0.0002
19 | 9237.965 | 0.4021 | 0.0004 | 0.0002
19.1 | 9256.88 | 0.4042 | 0.0004 | 0.0002
19.2 | 9283.855 | 0.4063 | 0.0004 | 0.0002
19.3 | 9308.287 | 0.4085 | 0.0004 | 0.0002
19.4 | 9326.885 | 0.4106 | 0.0004 | 0.0002
19.5 | 9354.972 | 0.4127 | 0.0004 | 0.0002
19.6 | 9382.761 | 0.4149 | 0.0004 | 0.0002
19.7 | 9403.059 | 0.4169 | 0.0004 | 0.0002
19.8 | 9431.955 | 0.4191 | 0.0004 | 0.0002
19.9 | 9458.874 | 0.4212 | 0.0004 | 0.0002
20 | 9483.358 | 0.4233 | 0.0004 | 0.0002
20.1 | 9509.555 | 0.4254 | 0.0004 | 0.0002
20.2 | 9534.34 | 0.4275 | 0.0004 | 0.0002
20.3 | 9561.169 | 0.4296 | 0.0004 | 0.0002
20.4 | 9584.912 | 0.4318 | 0.0004 | 0.0002
20.5 | 9611.841 | 0.434 | 0.0004 | 0.0002
20.6 | 9632.594 | 0.436 | 0.0004 | 0.0002
20.7 | 9653.994 | 0.4381 | 0.0004 | 0.0002
20.8 | 9681.953 | 0.4402 | 0.0004 | 0.0002
20.9 | 9712.153 | 0.4423 | 0.0004 | 0.0002
21 | 9734.696 | 0.4444 | 0.0004 | 0.0002
21.1 | 9764.734 | 0.4465 | 0.0004 | 0.0002
21.2 | 9793.599 | 0.4487 | 0.0004 | 0.0002
21.3 | 9813 | 0.4508 | 0.0004 | 0.0002
21.4 | 9837.021 | 0.4529 | 0.0004 | 0.0002
21.5 | 9864.781 | 0.4551 | 0.0004 | 0.0002
21.6 | 9890.841 | 0.4572 | 0.0004 | 0.0002
21.7 | 9918.111 | 0.4593 | 0.0004 | 0.0002
21.8 | 9945.612 | 0.4615 | 0.0004 | 0.0002
21.9 | 9968.247 | 0.4635 | 0.0004 | 0.0002
22 | 9991.453 | 0.4656 | 0.0004 | 0.0002
22.1 | 10025.132 | 0.4678 | 0.0004 | 0.0002
22.2 | 10050.963 | 0.4699 | 0.0004 | 0.0002
22.3 | 10071.114 | 0.4719 | 0.0004 | 0.0002
22.4 | 10103.648 | 0.4741 | 0.0004 | 0.0002
22.5 | 10127.691 | 0.4762 | 0.0004 | 0.0002
22.6 | 10150.612 | 0.4784 | 0.0004 | 0.0002
22.7 | 10179.818 | 0.4805 | 0.0004 | 0.0002
22.8 | 10207.246 | 0.4826 | 0.0004 | 0.0002
22.9 | 10230.653 | 0.4847 | 0.0004 | 0.0002
23 | 10260.063 | 0.4868 | 0.0004 | 0.0002
23.1 | 10286.706 | 0.4889 | 0.0004 | 0.0002
23.2 | 10312.124 | 0.491 | 0.0004 | 0.0002
23.3 | 10341.468 | 0.4931 | 0.0004 | 0.0002
23.4 | 10372.877 | 0.4952 | 0.0004 | 0.0002
23.5 | 10392.259 | 0.4973 | 0.0004 | 0.0002
23.6 | 10419.909 | 0.4995 | 0.0004 | 0.0002
23.7 | 10448.545 | 0.5017 | 0.0004 | 0.0002
23.8 | 10469.563 | 0.5038 | 0.0004 | 0.0002
23.9 | 10495.343 | 0.5059 | 0.0004 | 0.0002
24 | 10525.735 | 0.508 | 0.0004 | 0.0002
24.1 | 10547.594 | 0.5101 | 0.0004 | 0.0002
24.2 | 10573.81 | 0.5122 | 0.0004 | 0.0002
24.3 | 10606.414 | 0.5144 | 0.0004 | 0.0002
24.4 | 10631.505 | 0.5164 | 0.0004 | 0.0002
24.5 | 10659.283 | 0.5185 | 0.0004 | 0.0002
24.6 | 10691.632 | 0.5207 | 0.0004 | 0.0002
24.7 | 10718.263 | 0.5229 | 0.0004 | 0.0002
24.8 | 10736.086 | 0.5249 | 0.0004 | 0.0002
24.9 | 10765.49 | 0.527 | 0.0004 | 0.0002
25 | 10794.697 | 0.5291 | 0.0004 | 0.0002
25.1 | 10817.931 | 0.5312 | 0.0004 | 0.0002
25.2 | 10845.205 | 0.5334 | 0.0004 | 0.0002
25.3 | 10872.656 | 0.5355 | 0.0004 | 0.0002
25.4 | 10898.334 | 0.5376 | 0.0004 | 0.0002
25.5 | 10928.454 | 0.5397 | 0.0004 | 0.0002
25.6 | 10957.373 | 0.5418 | 0.0004 | 0.0002
25.7 | 10979.659 | 0.5438 | 0.0004 | 0.0002
25.8 | 11016.344 | 0.5461 | 0.0004 | 0.0002
25.9 | 11047.295 | 0.5483 | 0.0004 | 0.0002
26 | 11062.952 | 0.5503 | 0.0004 | 0.0002
26.1 | 11091.994 | 0.5525 | 0.0004 | 0.0002
26.2 | 11125.315 | 0.5546 | 0.0004 | 0.0002
26.3 | 11147.001 | 0.5567 | 0.0004 | 0.0002
26.4 | 11176.897 | 0.5588 | 0.0004 | 0.0002
26.5 | 11208.97 | 0.5609 | 0.0004 | 0.0002
26.6 | 11232.488 | 0.563 | 0.0004 | 0.0002
26.7 | 11262.424 | 0.5651 | 0.0004 | 0.0002
26.8 | 11300.934 | 0.5673 | 0.0004 | 0.0002
26.9 | 11325.994 | 0.5694 | 0.0004 | 0.0002
27 | 11351.203 | 0.5715 | 0.0004 | 0.0002
27.1 | 11380.039 | 0.5736 | 0.0004 | 0.0002
27.2 | 11406.205 | 0.5757 | 0.0004 | 0.0002
27.3 | 11428.505 | 0.5778 | 0.0004 | 0.0002
27.4 | 11459.834 | 0.5799 | 0.0004 | 0.0002
27.5 | 11490.296 | 0.5821 | 0.0005 | 0.0002
27.6 | 11516.041 | 0.5841 | 0.0004 | 0.0002
27.7 | 11546.549 | 0.5862 | 0.0005 | 0.0002
27.8 | 11574.839 | 0.5883 | 0.0005 | 0.0002
27.9 | 11602.135 | 0.5904 | 0.0005 | 0.0002
28 | 11639.31 | 0.5926 | 0.0005 | 0.0002
28.1 | 11666.662 | 0.5948 | 0.0005 | 0.0002
28.2 | 11688.648 | 0.5969 | 0.0005 | 0.0002
28.3 | 11719.172 | 0.599 | 0.0005 | 0.0002
28.4 | 11745.384 | 0.6012 | 0.0005 | 0.0002
28.5 | 11770.06 | 0.6033 | 0.0005 | 0.0002
28.6 | 11800.097 | 0.6054 | 0.0005 | 0.0002
28.7 | 11830.471 | 0.6075 | 0.0005 | 0.0002
28.8 | 11860.951 | 0.6096 | 0.0005 | 0.0002
28.9 | 11888.123 | 0.6117 | 0.0005 | 0.0002
29 | 11916.808 | 0.6139 | 0.0005 | 0.0002
29.1 | 11946.266 | 0.6159 | 0.0005 | 0.0002
29.2 | 11971.712 | 0.618 | 0.0005 | 0.0002
29.3 | 12006.559 | 0.6201 | 0.0005 | 0.0002
29.4 | 12034.936 | 0.6223 | 0.0005 | 0.0002
29.5 | 12056.818 | 0.6244 | 0.0005 | 0.0002
29.6 | 12085.851 | 0.6265 | 0.0005 | 0.0002
29.7 | 12118.618 | 0.6286 | 0.0005 | 0.0002
29.8 | 12143.738 | 0.6307 | 0.0005 | 0.0002
29.9 | 12176.217 | 0.6328 | 0.0005 | 0.0002
30 | 12207.567 | 0.635 | 0.0005 | 0.0002
30.1 | 12236.393 | 0.6371 | 0.0005 | 0.0002
30.2 | 12264.001 | 0.6392 | 0.0005 | 0.0002
30.3 | 12296.658 | 0.6414 | 0.0005 | 0.0002
30.4 | 12323.75 | 0.6434 | 0.0005 | 0.0002
30.5 | 12352.547 | 0.6455 | 0.0005 | 0.0002
30.6 | 12383.904 | 0.6477 | 0.0005 | 0.0002
30.7 | 12408.551 | 0.6498 | 0.0005 | 0.0002
30.8 | 12433.264 | 0.6519 | 0.0005 | 0.0002
30.9 | 12469.309 | 0.6541 | 0.0005 | 0.0002
31 | 12498.337 | 0.6562 | 0.0005 | 0.0002
31.1 | 12520.781 | 0.6583 | 0.0005 | 0.0002
31.2 | 12555.11 | 0.6604 | 0.0005 | 0.0002
31.3 | 12584.591 | 0.6625 | 0.0005 | 0.0002
31.4 | 12610.23 | 0.6646 | 0.0005 | 0.0002
31.5 | 12642.943 | 0.6667 | 0.0005 | 0.0003
31.6 | 12671.029 | 0.6688 | 0.0005 | 0.0003
31.7 | 12694.255 | 0.6709 | 0.0005 | 0.0003
31.8 | 12732.06 | 0.6731 | 0.0005 | 0.0003
31.9 | 12760.914 | 0.6752 | 0.0005 | 0.0003
32 | 12783.07 | 0.6772 | 0.0005 | 0.0003
32.1 | 12816.581 | 0.6794 | 0.0005 | 0.0003
32.2 | 12849.789 | 0.6815 | 0.0005 | 0.0003
32.3 | 12872.604 | 0.6836 | 0.0005 | 0.0003
32.4 | 12905.91 | 0.6857 | 0.0005 | 0.0003
32.5 | 12938.002 | 0.6879 | 0.0005 | 0.0003
32.6 | 12965.458 | 0.69 | 0.0005 | 0.0003
32.7 | 12995.053 | 0.6921 | 0.0005 | 0.0003
32.8 | 13027.927 | 0.6943 | 0.0005 | 0.0003
32.9 | 13050.493 | 0.6963 | 0.0005 | 0.0003
33 | 13077.978 | 0.6985 | 0.0005 | 0.0003
33.1 | 13115.88 | 0.7007 | 0.0005 | 0.0003
33.2 | 13146.554 | 0.7028 | 0.0005 | 0.0003
33.3 | 13167.661 | 0.7048 | 0.0005 | 0.0003
33.4 | 13202.781 | 0.707 | 0.0005 | 0.0003
33.5 | 13239.072 | 0.709 | 0.0005 | 0.0003
33.6 | 13263.461 | 0.7111 | 0.0005 | 0.0003
33.7 | 13298.234 | 0.7133 | 0.0005 | 0.0003
33.8 | 13323.284 | 0.7154 | 0.0005 | 0.0003
33.9 | 13350.17 | 0.7175 | 0.0005 | 0.0003
34 | 13384.788 | 0.7196 | 0.0005 | 0.0003
34.1 | 13417.075 | 0.7218 | 0.0005 | 0.0003
34.2 | 13439.929 | 0.7238 | 0.0005 | 0.0003
34.3 | 13479.209 | 0.726 | 0.0005 | 0.0003
34.4 | 13514.432 | 0.7281 | 0.0005 | 0.0003
34.5 | 13537.198 | 0.7302 | 0.0005 | 0.0003
34.6 | 13569.871 | 0.7324 | 0.0005 | 0.0003
34.7 | 13601.378 | 0.7345 | 0.0005 | 0.0003
34.8 | 13626.194 | 0.7365 | 0.0005 | 0.0003
34.9 | 13657.39 | 0.7387 | 0.0005 | 0.0003
35 | 13691.318 | 0.7409 | 0.0005 | 0.0003
35.1 | 13716.16 | 0.7429 | 0.0005 | 0.0003
35.2 | 13747.726 | 0.745 | 0.0005 | 0.0003
35.3 | 13780.787 | 0.7472 | 0.0005 | 0.0003
35.4 | 13809.493 | 0.7493 | 0.0005 | 0.0003
35.5 | 13838.784 | 0.7514 | 0.0005 | 0.0003
35.6 | 13873.872 | 0.7535 | 0.0005 | 0.0003
35.7 | 13902.634 | 0.7556 | 0.0005 | 0.0003
35.8 | 13931.197 | 0.7577 | 0.0005 | 0.0003
35.9 | 13961.98 | 0.7598 | 0.0005 | 0.0003
36 | 13993.367 | 0.762 | 0.0005 | 0.0003
36.1 | 14024.204 | 0.764 | 0.0005 | 0.0003
36.2 | 14056.59 | 0.7662 | 0.0005 | 0.0003
36.3 | 14083.088 | 0.7683 | 0.0005 | 0.0003
36.4 | 14110.714 | 0.7704 | 0.0005 | 0.0003
36.5 | 14148.418 | 0.7726 | 0.0005 | 0.0003
36.6 | 14182.224 | 0.7747 | 0.0005 | 0.0003
36.7 | 14208.332 | 0.7767 | 0.0006 | 0.0003
36.8 | 14240.263 | 0.7789 | 0.0006 | 0.0003
36.9 | 14274.016 | 0.781 | 0.0006 | 0.0003
37 | 14299.071 | 0.7831 | 0.0006 | 0.0003
37.1 | 14333.9 | 0.7852 | 0.0006 | 0.0003
37.2 | 14364.526 | 0.7873 | 0.0006 | 0.0003
37.3 | 14397.936 | 0.7895 | 0.0006 | 0.0003
37.4 | 14432.551 | 0.7916 | 0.0006 | 0.0003
37.5 | 14458.918 | 0.7938 | 0.0006 | 0.0003
37.6 | 14485.952 | 0.7959 | 0.0006 | 0.0003
37.7 | 14517.029 | 0.798 | 0.0006 | 0.0003
37.8 | 14552.133 | 0.8 | 0.0006 | 0.0003
37.9 | 14579.661 | 0.8021 | 0.0006 | 0.0003
38 | 14614.932 | 0.8042 | 0.0006 | 0.0003
38.1 | 14648.162 | 0.8064 | 0.0006 | 0.0003
38.2 | 14681.468 | 0.8085 | 0.0006 | 0.0003
38.3 | 14709.107 | 0.8106 | 0.0006 | 0.0003
38.4 | 14740.952 | 0.8127 | 0.0006 | 0.0003
38.5 | 14776.591 | 0.8149 | 0.0006 | 0.0003
38.6 | 14803.724 | 0.817 | 0.0006 | 0.0003
38.7 | 14831.407 | 0.8192 | 0.0006 | 0.0003
38.8 | 14868.212 | 0.8213 | 0.0006 | 0.0003
38.9 | 14894.701 | 0.8234 | 0.0006 | 0.0003
39 | 14929.844 | 0.8255 | 0.0006 | 0.0003
39.1 | 14967.281 | 0.8276 | 0.0006 | 0.0003
39.2 | 14992.075 | 0.8296 | 0.0006 | 0.0003
39.3 | 15024.761 | 0.8317 | 0.0006 | 0.0003
39.4 | 15070.113 | 0.8339 | 0.0006 | 0.0003
39.5 | 15099.866 | 0.8361 | 0.0006 | 0.0003
39.6 | 15129.641 | 0.8382 | 0.0006 | 0.0003
39.7 | 15159.632 | 0.8403 | 0.0006 | 0.0003
39.8 | 15179.564 | 0.8424 | 0.0006 | 0.0003
39.9 | 15214.091 | 0.8445 | 0.0006 | 0.0003
40 | 15251.832 | 0.8467 | 0.0006 | 0.0003
40.1 | 15282.496 | 0.8487 | 0.0006 | 0.0003
40.2 | 15311.73 | 0.8508 | 0.0006 | 0.0003
40.3 | 15351.807 | 0.853 | 0.0006 | 0.0003
40.4 | 15377.284 | 0.855 | 0.0006 | 0.0003
40.5 | 15408.856 | 0.8571 | 0.0006 | 0.0003
40.6 | 15450.105 | 0.8594 | 0.0006 | 0.0003
40.7 | 15482.686 | 0.8615 | 0.0006 | 0.0003
40.8 | 15508.985 | 0.8636 | 0.0006 | 0.0003
40.9 | 15536.518 | 0.8658 | 0.0006 | 0.0003
41 | 15569.731 | 0.8679 | 0.0006 | 0.0003
41.1 | 15596.063 | 0.8699 | 0.0006 | 0.0003
41.2 | 15634.875 | 0.872 | 0.0006 | 0.0003
41.3 | 15668.446 | 0.8742 | 0.0006 | 0.0003
41.4 | 15693.588 | 0.8762 | 0.0006 | 0.0003
41.5 | 15730.52 | 0.8784 | 0.0006 | 0.0003
41.6 | 15771.379 | 0.8806 | 0.0006 | 0.0003
41.7 | 15795.67 | 0.8826 | 0.0006 | 0.0003
41.8 | 15829.289 | 0.8848 | 0.0006 | 0.0003
41.9 | 15866.452 | 0.8869 | 0.0006 | 0.0003
42 | 15890.376 | 0.889 | 0.0006 | 0.0003
42.1 | 15920.709 | 0.8911 | 0.0006 | 0.0003
42.2 | 15957.685 | 0.8933 | 0.0006 | 0.0003
42.3 | 15983.393 | 0.8953 | 0.0006 | 0.0003
42.4 | 16012.18 | 0.8974 | 0.0006 | 0.0003
42.5 | 16055.425 | 0.8995 | 0.0006 | 0.0003
42.6 | 16082.851 | 0.9016 | 0.0006 | 0.0003
42.7 | 16115.596 | 0.9038 | 0.0006 | 0.0003
42.8 | 16154.875 | 0.906 | 0.0006 | 0.0003
42.9 | 16181.973 | 0.9081 | 0.0006 | 0.0003
43 | 16209.782 | 0.9102 | 0.0006 | 0.0003
43.1 | 16245.925 | 0.9123 | 0.0006 | 0.0003
43.2 | 16276.802 | 0.9144 | 0.0006 | 0.0003
43.3 | 16305.578 | 0.9165 | 0.0006 | 0.0003
43.4 | 16344.202 | 0.9186 | 0.0006 | 0.0003
43.5 | 16374.397 | 0.9207 | 0.0006 | 0.0003
43.6 | 16406.765 | 0.9228 | 0.0006 | 0.0003
43.7 | 16446.534 | 0.9249 | 0.0006 | 0.0003
43.8 | 16483.921 | 0.9271 | 0.0006 | 0.0003
43.9 | 16502.628 | 0.9292 | 0.0006 | 0.0003
44 | 16533.844 | 0.9313 | 0.0006 | 0.0003
44.1 | 16575.172 | 0.9334 | 0.0006 | 0.0003
44.2 | 16603.976 | 0.9355 | 0.0006 | 0.0003
44.3 | 16633.203 | 0.9376 | 0.0006 | 0.0003
44.4 | 16669.75 | 0.9398 | 0.0006 | 0.0003
44.5 | 16693.947 | 0.9419 | 0.0006 | 0.0003
44.6 | 16731.807 | 0.944 | 0.0006 | 0.0003
44.7 | 16769.913 | 0.946 | 0.0006 | 0.0003
44.8 | 16805.095 | 0.9481 | 0.0007 | 0.0003
44.9 | 16838.878 | 0.9504 | 0.0007 | 0.0003
45 | 16870.154 | 0.9525 | 0.0007 | 0.0003
45.1 | 16896.884 | 0.9546 | 0.0007 | 0.0003
45.2 | 16930.641 | 0.9568 | 0.0007 | 0.0003
45.3 | 16968.313 | 0.9589 | 0.0007 | 0.0003
45.4 | 16996.73 | 0.961 | 0.0007 | 0.0003
45.5 | 17027.186 | 0.9631 | 0.0007 | 0.0003
45.6 | 17059.935 | 0.9652 | 0.0007 | 0.0003
45.7 | 17100.054 | 0.9673 | 0.0007 | 0.0003
45.8 | 17133.893 | 0.9694 | 0.0007 | 0.0003
45.9 | 17170.727 | 0.9715 | 0.0007 | 0.0003
46 | 17200.192 | 0.9736 | 0.0007 | 0.0003
46.1 | 17227.372 | 0.9757 | 0.0007 | 0.0003
46.2 | 17262.89 | 0.9778 | 0.0007 | 0.0003
46.3 | 17304.353 | 0.98 | 0.0007 | 0.0003
46.4 | 17336.8 | 0.9821 | 0.0007 | 0.0003
46.5 | 17363.827 | 0.9842 | 0.0007 | 0.0003
46.6 | 17398.409 | 0.9863 | 0.0007 | 0.0003
46.7 | 17431.514 | 0.9884 | 0.0007 | 0.0003
46.8 | 17465.615 | 0.9905 | 0.0007 | 0.0003
46.9 | 17505.129 | 0.9927 | 0.0007 | 0.0003
47 | 17540.797 | 0.9948 | 0.0007 | 0.0003
47.1 | 17571.201 | 0.9969 | 0.0007 | 0.0003
47.2 | 17604.708 | 0.999 | 0.0007 | 0.0003
47.3 | 17641.341 | 1.0012 | 0.0007 | 0.0003
47.4 | 17674.136 | 1.0033 | 0.0007 | 0.0003
47.5 | 17710.776 | 1.0054 | 0.0007 | 0.0003
47.6 | 17743.267 | 1.0076 | 0.0007 | 0.0003
47.7 | 17763.741 | 1.0096 | 0.0007 | 0.0003
47.8 | 17801.61 | 1.0117 | 0.0007 | 0.0003
47.9 | 17846.209 | 1.0139 | 0.0007 | 0.0003
48 | 17878.573 | 1.0159 | 0.0007 | 0.0003
48.1 | 17913.524 | 1.018 | 0.0007 | 0.0003
48.2 | 17944.768 | 1.0201 | 0.0007 | 0.0003
48.3 | 17975.063 | 1.0222 | 0.0007 | 0.0003
48.4 | 18018.94 | 1.0244 | 0.0007 | 0.0003
48.5 | 18056.729 | 1.0266 | 0.0007 | 0.0003
48.6 | 18087.316 | 1.0286 | 0.0007 | 0.0003
48.7 | 18117.869 | 1.0308 | 0.0007 | 0.0003
48.8 | 18152.067 | 1.0329 | 0.0007 | 0.0003
48.9 | 18180.264 | 1.035 | 0.0007 | 0.0003
49 | 18213.7 | 1.0371 | 0.0007 | 0.0003
49.1 | 18256.662 | 1.0393 | 0.0007 | 0.0003
49.2 | 18292.466 | 1.0414 | 0.0007 | 0.0003
49.3 | 18322.393 | 1.0434 | 0.0007 | 0.0003
49.4 | 18360.758 | 1.0456 | 0.0007 | 0.0003
49.5 | 18397.308 | 1.0477 | 0.0007 | 0.0003
49.6 | 18429.618 | 1.0498 | 0.0007 | 0.0003
49.7 | 18471.591 | 1.0521 | 0.0007 | 0.0003
49.8 | 18501.304 | 1.0541 | 0.0007 | 0.0003
49.9 | 18521.929 | 1.0561 | 0.0007 | 0.0003
50 | 18563.331 | 1.0583 | 0.0007 | 0.0003
50.1 | 18601.328 | 1.0605 | 0.0007 | 0.0003
50.2 | 18626.129 | 1.0625 | 0.0007 | 0.0003
50.3 | 18663.775 | 1.0646 | 0.0007 | 0.0003
50.4 | 18699.42 | 1.0667 | 0.0007 | 0.0003
50.5 | 18731.847 | 1.0688 | 0.0007 | 0.0003
50.6 | 18773.017 | 1.071 | 0.0007 | 0.0004
50.7 | 18812.118 | 1.0731 | 0.0007 | 0.0004
50.8 | 18841.372 | 1.0752 | 0.0007 | 0.0004
50.9 | 18876.42 | 1.0773 | 0.0007 | 0.0004
51 | 18912.65 | 1.0795 | 0.0007 | 0.0004
51.1 | 18941.815 | 1.0815 | 0.0007 | 0.0004
51.2 | 18979.739 | 1.0837 | 0.0007 | 0.0004
51.3 | 19016.863 | 1.0859 | 0.0007 | 0.0004
51.4 | 19045.421 | 1.0879 | 0.0007 | 0.0004
51.5 | 19080.363 | 1.09 | 0.0007 | 0.0004
51.6 | 19124.148 | 1.0922 | 0.0007 | 0.0004
51.7 | 19161.812 | 1.0943 | 0.0007 | 0.0004
51.8 | 19195.286 | 1.0964 | 0.0007 | 0.0004
51.9 | 19225.325 | 1.0985 | 0.0007 | 0.0004
52 | 19257.547 | 1.1006 | 0.0007 | 0.0004
52.1 | 19293.159 | 1.1028 | 0.0007 | 0.0004
52.2 | 19332.725 | 1.1049 | 0.0007 | 0.0004
52.3 | 19368.503 | 1.1071 | 0.0007 | 0.0004
52.4 | 19390.325 | 1.1091 | 0.0007 | 0.0004
52.5 | 19428.409 | 1.1112 | 0.0008 | 0.0004
52.6 | 19469.391 | 1.1133 | 0.0008 | 0.0004
52.7 | 19501.382 | 1.1154 | 0.0008 | 0.0004
52.8 | 19544.547 | 1.1175 | 0.0008 | 0.0004
52.9 | 19582.778 | 1.1197 | 0.0008 | 0.0004
53 | 19608.054 | 1.1218 | 0.0008 | 0.0004
53.1 | 19641.764 | 1.1239 | 0.0008 | 0.0004
53.2 | 19677.903 | 1.126 | 0.0008 | 0.0004
53.3 | 19712.364 | 1.1281 | 0.0008 | 0.0004
53.4 | 19752.893 | 1.1303 | 0.0008 | 0.0004
53.5 | 19784.601 | 1.1325 | 0.0008 | 0.0004
53.6 | 19809.605 | 1.1345 | 0.0008 | 0.0004
53.7 | 19849.844 | 1.1366 | 0.0008 | 0.0004
53.8 | 19892.966 | 1.1388 | 0.0008 | 0.0004
53.9 | 19932.527 | 1.1408 | 0.0008 | 0.0004
54 | 19967.099 | 1.143 | 0.0008 | 0.0004
54.1 | 19994.761 | 1.1451 | 0.0008 | 0.0004
54.2 | 20026.525 | 1.1472 | 0.0008 | 0.0004
54.3 | 20063.452 | 1.1493 | 0.0008 | 0.0004
54.4 | 20100.289 | 1.1515 | 0.0008 | 0.0004
54.5 | 20135.682 | 1.1536 | 0.0008 | 0.0004
54.6 | 20159.423 | 1.1557 | 0.0008 | 0.0004
54.7 | 20194.96 | 1.1578 | 0.0008 | 0.0004
54.8 | 20237.117 | 1.1599 | 0.0008 | 0.0004
54.9 | 20270.902 | 1.1619 | 0.0008 | 0.0004
55 | 20314.393 | 1.1641 | 0.0008 | 0.0004
55.1 | 20355.267 | 1.1663 | 0.0008 | 0.0004
55.2 | 20388.115 | 1.1683 | 0.0008 | 0.0004
55.3 | 20422.827 | 1.1704 | 0.0008 | 0.0004
55.4 | 20465.658 | 1.1726 | 0.0008 | 0.0004
55.5 | 20500.723 | 1.1747 | 0.0008 | 0.0004
55.6 | 20533.984 | 1.1769 | 0.0008 | 0.0004
55.7 | 20567.024 | 1.179 | 0.0008 | 0.0004
55.8 | 20597.997 | 1.1811 | 0.0008 | 0.0004
55.9 | 20632.35 | 1.1832 | 0.0008 | 0.0004
56 | 20672.637 | 1.1853 | 0.0008 | 0.0004
56.1 | 20709.596 | 1.1874 | 0.0008 | 0.0004
56.2 | 20740.691 | 1.1895 | 0.0008 | 0.0004
56.3 | 20782.578 | 1.1917 | 0.0008 | 0.0004
56.4 | 20822.627 | 1.1938 | 0.0008 | 0.0004
56.5 | 20855.285 | 1.1959 | 0.0008 | 0.0004
56.6 | 20891.44 | 1.1981 | 0.0008 | 0.0004
56.7 | 20920.695 | 1.2002 | 0.0008 | 0.0004
56.8 | 20950.455 | 1.2022 | 0.0008 | 0.0004
56.9 | 20996.76 | 1.2043 | 0.0008 | 0.0004
57 | 21033.486 | 1.2064 | 0.0008 | 0.0004
57.1 | 21069.595 | 1.2085 | 0.0008 | 0.0004
57.2 | 21107.705 | 1.2106 | 0.0008 | 0.0004
57.3 | 21145.904 | 1.2128 | 0.0008 | 0.0004
57.4 | 21176.356 | 1.2149 | 0.0008 | 0.0004
57.5 | 21217.018 | 1.217 | 0.0008 | 0.0004
57.6 | 21263.142 | 1.2192 | 0.0008 | 0.0004
57.7 | 21293.502 | 1.2213 | 0.0008 | 0.0004
57.8 | 21319.495 | 1.2234 | 0.0008 | 0.0004
57.9 | 21361.997 | 1.2256 | 0.0008 | 0.0004
58 | 21394.899 | 1.2277 | 0.0008 | 0.0004
58.1 | 21431.792 | 1.2298 | 0.0008 | 0.0004
58.2 | 21474.342 | 1.2319 | 0.0008 | 0.0004
58.3 | 21505.59 | 1.2339 | 0.0008 | 0.0004
58.4 | 21536.871 | 1.236 | 0.0008 | 0.0004
58.5 | 21581.99 | 1.2382 | 0.0008 | 0.0004
58.6 | 21623.49 | 1.2404 | 0.0008 | 0.0004
58.7 | 21652.596 | 1.2424 | 0.0008 | 0.0004
58.8 | 21692.143 | 1.2446 | 0.0008 | 0.0004
58.9 | 21726.03 | 1.2467 | 0.0008 | 0.0004
59 | 21753.324 | 1.2488 | 0.0008 | 0.0004
59.1 | 21792.346 | 1.2509 | 0.0008 | 0.0004
59.2 | 21836.208 | 1.253 | 0.0008 | 0.0004
59.3 | 21869.443 | 1.255 | 0.0008 | 0.0004
59.4 | 21915.852 | 1.2573 | 0.0008 | 0.0004
59.5 | 21951.841 | 1.2593 | 0.0008 | 0.0004
59.6 | 21980.637 | 1.2614 | 0.0008 | 0.0004
59.7 | 22029.809 | 1.2637 | 0.0009 | 0.0004
59.8 | 22074.315 | 1.2658 | 0.0009 | 0.0004
59.9 | 22102.085 | 1.2679 | 0.0009 | 0.0004
60 | 22135.082 | 1.27 | 0.0009 | 0.0004
60.1 | 22170.763 | 1.2721 | 0.0009 | 0.0004
60.2 | 22201.772 | 1.2742 | 0.0009 | 0.0004
60.3 | 22242.823 | 1.2764 | 0.0009 | 0.0004
60.4 | 22284.425 | 1.2785 | 0.0009 | 0.0004
60.5 | 22318.145 | 1.2805 | 0.0009 | 0.0004
60.6 | 22358.4 | 1.2827 | 0.0009 | 0.0004
60.7 | 22401.146 | 1.2848 | 0.0009 | 0.0004
60.8 | 22434.379 | 1.2869 | 0.0009 | 0.0004
60.9 | 22466.223 | 1.289 | 0.0009 | 0.0004
61 | 22511.886 | 1.2912 | 0.0009 | 0.0004
61.1 | 22550.251 | 1.2932 | 0.0009 | 0.0004
61.2 | 22579.666 | 1.2953 | 0.0009 | 0.0004
61.3 | 22618.971 | 1.2975 | 0.0009 | 0.0004
61.4 | 22657.31 | 1.2996 | 0.0009 | 0.0004
61.5 | 22694.682 | 1.3017 | 0.0009 | 0.0004
61.6 | 22739.512 | 1.3038 | 0.0009 | 0.0004
61.7 | 22777.71 | 1.3059 | 0.0009 | 0.0004
61.8 | 22811.241 | 1.308 | 0.0009 | 0.0004
61.9 | 22855.697 | 1.3102 | 0.0009 | 0.0004
62 | 22892.627 | 1.3123 | 0.0009 | 0.0004
62.1 | 22926.958 | 1.3144 | 0.0009 | 0.0004
62.2 | 22965.572 | 1.3166 | 0.0009 | 0.0004
62.3 | 23005.215 | 1.3187 | 0.0009 | 0.0004
62.4 | 23034.98 | 1.3208 | 0.0009 | 0.0004
62.5 | 23070.376 | 1.3229 | 0.0009 | 0.0004
62.6 | 23103.462 | 1.325 | 0.0009 | 0.0004
62.7 | 23149.328 | 1.3271 | 0.0009 | 0.0004
62.8 | 23189.771 | 1.3292 | 0.0009 | 0.0004
62.9 | 23230.688 | 1.3314 | 0.0009 | 0.0004
63 | 23262.694 | 1.3335 | 0.0009 | 0.0004
63.1 | 23298.472 | 1.3355 | 0.0009 | 0.0004
63.2 | 23342.907 | 1.3377 | 0.0009 | 0.0004
63.3 | 23382.874 | 1.3398 | 0.0009 | 0.0004
63.4 | 23416.703 | 1.3419 | 0.0009 | 0.0004
63.5 | 23456.182 | 1.3441 | 0.0009 | 0.0004
63.6 | 23492.991 | 1.3462 | 0.0009 | 0.0004
63.7 | 23524.846 | 1.3483 | 0.0009 | 0.0004
63.8 | 23566.143 | 1.3503 | 0.0009 | 0.0004
63.9 | 23613.747 | 1.3525 | 0.0009 | 0.0004
64 | 23650.078 | 1.3546 | 0.0009 | 0.0004
64.1 | 23687.243 | 1.3567 | 0.0009 | 0.0004
64.2 | 23725.144 | 1.3589 | 0.0009 | 0.0004
64.3 | 23757.163 | 1.3609 | 0.0009 | 0.0004
64.4 | 23800.034 | 1.3631 | 0.0009 | 0.0004
64.5 | 23844.473 | 1.3653 | 0.0009 | 0.0004
64.6 | 23873.245 | 1.3673 | 0.0009 | 0.0004
64.7 | 23902.855 | 1.3694 | 0.0009 | 0.0004
64.8 | 23944.333 | 1.3716 | 0.0009 | 0.0004
64.9 | 23985.996 | 1.3737 | 0.0009 | 0.0004
65 | 24026.799 | 1.3758 | 0.0009 | 0.0004
65.1 | 24065.699 | 1.3779 | 0.0009 | 0.0004
65.2 | 24098.301 | 1.38 | 0.0009 | 0.0004
65.3 | 24135.006 | 1.3821 | 0.0009 | 0.0004
65.4 | 24183.269 | 1.3842 | 0.0009 | 0.0004
65.5 | 24224.951 | 1.3864 | 0.0009 | 0.0004
65.6 | 24258.134 | 1.3885 | 0.0009 | 0.0004
65.7 | 24293.99 | 1.3906 | 0.0009 | 0.0004
65.8 | 24330.018 | 1.3927 | 0.0009 | 0.0004
65.9 | 24360.205 | 1.3948 | 0.0009 | 0.0004
66 | 24405.291 | 1.3969 | 0.0009 | 0.0004
66.1 | 24449.206 | 1.3991 | 0.0009 | 0.0004
66.2 | 24484.362 | 1.4012 | 0.0009 | 0.0004
66.3 | 24517.269 | 1.4033 | 0.0009 | 0.0004
66.4 | 24559.156 | 1.4054 | 0.0009 | 0.0004
66.5 | 24596.854 | 1.4075 | 0.0009 | 0.0004
66.6 | 24639.476 | 1.4097 | 0.0009 | 0.0004
66.7 | 24687.854 | 1.4119 | 0.001 | 0.0004
66.8 | 24711.277 | 1.4139 | 0.001 | 0.0004
66.9 | 24743.391 | 1.416 | 0.001 | 0.0004
67 | 24793.231 | 1.4182 | 0.001 | 0.0004
67.1 | 24829.676 | 1.4202 | 0.001 | 0.0004
67.2 | 24863.764 | 1.4223 | 0.001 | 0.0004
67.3 | 24906.018 | 1.4245 | 0.001 | 0.0004
67.4 | 24939.853 | 1.4265 | 0.001 | 0.0004
67.5 | 24978.682 | 1.4287 | 0.001 | 0.0004
67.6 | 25031.546 | 1.4309 | 0.001 | 0.0004
67.7 | 25065.956 | 1.433 | 0.001 | 0.0004
67.8 | 25098.88 | 1.4351 | 0.001 | 0.0004
67.9 | 25140.84 | 1.4372 | 0.001 | 0.0004
68 | 25171.197 | 1.4393 | 0.001 | 0.0004
68.1 | 25204.274 | 1.4414 | 0.001 | 0.0004
68.2 | 25255.953 | 1.4436 | 0.001 | 0.0004
68.3 | 25297.537 | 1.4457 | 0.001 | 0.0004
68.4 | 25329.438 | 1.4477 | 0.001 | 0.0004
68.5 | 25370.631 | 1.4499 | 0.001 | 0.0004
68.6 | 25407.629 | 1.452 | 0.001 | 0.0004
68.7 | 25446.716 | 1.4541 | 0.001 | 0.0004
68.8 | 25487.653 | 1.4562 | 0.001 | 0.0004
68.9 | 25530.967 | 1.4583 | 0.001 | 0.0004
69 | 25564.145 | 1.4604 | 0.001 | 0.0004
69.1 | 25604.633 | 1.4626 | 0.001 | 0.0004
69.2 | 25647.642 | 1.4648 | 0.001 | 0.0004
69.3 | 25678.489 | 1.4668 | 0.001 | 0.0004
69.4 | 25714.984 | 1.4689 | 0.001 | 0.0004
69.5 | 25759.503 | 1.471 | 0.001 | 0.0004
69.6 | 25797.443 | 1.4731 | 0.001 | 0.0004
69.7 | 25832.902 | 1.4752 | 0.001 | 0.0004
69.8 | 25879.567 | 1.4774 | 0.001 | 0.0004
69.9 | 25914 | 1.4795 | 0.001 | 0.0004
70 | 25953.376 | 1.4816 | 0.001 | 0.0004
70.1 | 25992.302 | 1.4837 | 0.001 | 0.0004
70.2 | 26028.228 | 1.4858 | 0.001 | 0.0005
70.3 | 26064.818 | 1.488 | 0.001 | 0.0004
70.4 | 26103.243 | 1.4901 | 0.001 | 0.0005
70.5 | 26145.551 | 1.4922 | 0.001 | 0.0005
70.6 | 26183.441 | 1.4943 | 0.001 | 0.0005
70.7 | 26225.805 | 1.4964 | 0.001 | 0.0005
70.8 | 26265.857 | 1.4986 | 0.001 | 0.0005
70.9 | 26297.915 | 1.5007 | 0.001 | 0.0005
71 | 26336.107 | 1.5027 | 0.001 | 0.0005
71.1 | 26380.183 | 1.5049 | 0.001 | 0.0005
71.2 | 26424.148 | 1.5071 | 0.001 | 0.0005
71.3 | 26463.838 | 1.5092 | 0.001 | 0.0005
71.4 | 26496.669 | 1.5114 | 0.001 | 0.0005
71.5 | 26527.209 | 1.5134 | 0.001 | 0.0005
71.6 | 26567.196 | 1.5155 | 0.001 | 0.0005
71.7 | 26614.574 | 1.5176 | 0.001 | 0.0005
71.8 | 26654.586 | 1.5197 | 0.001 | 0.0005
71.9 | 26691.587 | 1.5218 | 0.001 | 0.0005
72 | 26739.027 | 1.524 | 0.001 | 0.0005
72.1 | 26778.802 | 1.5261 | 0.001 | 0.0005
72.2 | 26811.543 | 1.5282 | 0.001 | 0.0005
72.3 | 26855.597 | 1.5303 | 0.001 | 0.0005
72.4 | 26897.076 | 1.5325 | 0.001 | 0.0005
72.5 | 26931.164 | 1.5346 | 0.001 | 0.0005
72.6 | 26970.088 | 1.5368 | 0.001 | 0.0005
72.7 | 27008.119 | 1.5389 | 0.001 | 0.0005
72.8 | 27041.835 | 1.5409 | 0.001 | 0.0005
72.9 | 27084.628 | 1.543 | 0.001 | 0.0005
73 | 27127.893 | 1.5451 | 0.001 | 0.0005
73.1 | 27161.346 | 1.5472 | 0.001 | 0.0005
73.2 | 27202.047 | 1.5493 | 0.001 | 0.0005
73.3 | 27251.31 | 1.5515 | 0.001 | 0.0005
73.4 | 27285.62 | 1.5536 | 0.0011 | 0.0005
73.5 | 27327.539 | 1.5558 | 0.0011 | 0.0005
73.6 | 27367.448 | 1.5579 | 0.0011 | 0.0005
73.7 | 27397.256 | 1.56 | 0.0011 | 0.0005
73.8 | 27438.269 | 1.5621 | 0.0011 | 0.0005
73.9 | 27475.334 | 1.5642 | 0.0011 | 0.0005
74 | 27513.522 | 1.5662 | 0.0011 | 0.0005
74.1 | 27556.97 | 1.5683 | 0.0011 | 0.0005
74.2 | 27606.144 | 1.5706 | 0.0011 | 0.0005
74.3 | 27645.604 | 1.5726 | 0.0011 | 0.0005
74.4 | 27675.963 | 1.5747 | 0.0011 | 0.0005
74.5 | 27723.386 | 1.5769 | 0.0011 | 0.0005
74.6 | 27771.755 | 1.5791 | 0.0011 | 0.0005
74.7 | 27802.338 | 1.5811 | 0.0011 | 0.0005
74.8 | 27841.186 | 1.5833 | 0.0011 | 0.0005
74.9 | 27879.454 | 1.5854 | 0.0011 | 0.0005
75 | 27909.422 | 1.5875 | 0.0011 | 0.0005
75.1 | 27953.483 | 1.5896 | 0.0011 | 0.0005
75.2 | 28000.63 | 1.5917 | 0.0011 | 0.0005
75.3 | 28031.188 | 1.5937 | 0.0011 | 0.0005
75.4 | 28077.352 | 1.5959 | 0.0011 | 0.0005
75.5 | 28129.657 | 1.5981 | 0.0011 | 0.0005
75.6 | 28161.816 | 1.6002 | 0.0011 | 0.0005
75.7 | 28201.155 | 1.6023 | 0.0011 | 0.0005
75.8 | 28244.348 | 1.6045 | 0.0011 | 0.0005
75.9 | 28273.189 | 1.6065 | 0.0011 | 0.0005
76 | 28312.351 | 1.6086 | 0.0011 | 0.0005
76.1 | 28360.34 | 1.6108 | 0.0011 | 0.0005
76.2 | 28395.881 | 1.6128 | 0.0011 | 0.0005
76.3 | 28437.901 | 1.615 | 0.0011 | 0.0005
76.4 | 28483.47 | 1.6171 | 0.0011 | 0.0005
76.5 | 28518.877 | 1.6191 | 0.0011 | 0.0005
76.6 | 28561.001 | 1.6213 | 0.0011 | 0.0005
76.7 | 28608.111 | 1.6235 | 0.0011 | 0.0005
76.8 | 28646.832 | 1.6256 | 0.0011 | 0.0005
76.9 | 28680.372 | 1.6277 | 0.0011 | 0.0005
77 | 28722.109 | 1.6299 | 0.0011 | 0.0005
77.1 | 28755.839 | 1.632 | 0.0011 | 0.0005
77.2 | 28796.533 | 1.634 | 0.0011 | 0.0005
77.3 | 28843.38 | 1.6361 | 0.0011 | 0.0005
77.4 | 28879.795 | 1.6382 | 0.0011 | 0.0005
77.5 | 28918.728 | 1.6403 | 0.0011 | 0.0005
77.6 | 28964.713 | 1.6425 | 0.0011 | 0.0005
77.7 | 29007.961 | 1.6446 | 0.0011 | 0.0005
77.8 | 29038.594 | 1.6467 | 0.0011 | 0.0005
77.9 | 29081.469 | 1.6488 | 0.0011 | 0.0005
78 | 29128.193 | 1.651 | 0.0011 | 0.0005
78.1 | 29155.986 | 1.6531 | 0.0011 | 0.0005
78.2 | 29196.612 | 1.6552 | 0.0011 | 0.0005
78.3 | 29241.513 | 1.6573 | 0.0011 | 0.0005
78.4 | 29278.604 | 1.6593 | 0.0011 | 0.0005
78.5 | 29322.514 | 1.6615 | 0.0011 | 0.0005
78.6 | 29371.66 | 1.6636 | 0.0011 | 0.0005
78.7 | 29402.773 | 1.6657 | 0.0011 | 0.0005
78.8 | 29445.266 | 1.6679 | 0.0011 | 0.0005
78.9 | 29491.441 | 1.6701 | 0.0011 | 0.0005
79 | 29528.271 | 1.6721 | 0.0011 | 0.0005
79.1 | 29568.355 | 1.6743 | 0.0011 | 0.0005
79.2 | 29608.845 | 1.6764 | 0.0011 | 0.0005
79.3 | 29640.294 | 1.6785 | 0.0011 | 0.0005
79.4 | 29679.041 | 1.6806 | 0.0011 | 0.0005
79.5 | 29721.157 | 1.6827 | 0.0011 | 0.0005
79.6 | 29765.65 | 1.6848 | 0.0011 | 0.0005
79.7 | 29807.215 | 1.6869 | 0.0011 | 0.0005
79.8 | 29850.257 | 1.6891 | 0.0011 | 0.0005
79.9 | 29886.994 | 1.6911 | 0.0011 | 0.0005
80 | 29921.894 | 1.6932 | 0.0012 | 0.0005
80.1 | 29967.941 | 1.6954 | 0.0011 | 0.0005
80.2 | 30016.515 | 1.6975 | 0.0012 | 0.0005
80.3 | 30047.83 | 1.6996 | 0.0012 | 0.0005
80.4 | 30084.747 | 1.7018 | 0.0012 | 0.0005
80.5 | 30127.892 | 1.7039 | 0.0012 | 0.0005
80.6 | 30167.616 | 1.706 | 0.0012 | 0.0005
80.7 | 30206.51 | 1.7081 | 0.0012 | 0.0005
80.8 | 30252.588 | 1.7102 | 0.0012 | 0.0005
80.9 | 30292.76 | 1.7123 | 0.0012 | 0.0005
81 | 30335.221 | 1.7145 | 0.0012 | 0.0005
81.1 | 30380.39 | 1.7166 | 0.0012 | 0.0005
81.2 | 30422.707 | 1.7187 | 0.0012 | 0.0005
81.3 | 30455.987 | 1.7208 | 0.0012 | 0.0005
81.4 | 30502.265 | 1.723 | 0.0012 | 0.0005
81.5 | 30539.821 | 1.7251 | 0.0012 | 0.0005
81.6 | 30570.112 | 1.7271 | 0.0012 | 0.0005
81.7 | 30615.217 | 1.7293 | 0.0012 | 0.0005
81.8 | 30659.906 | 1.7314 | 0.0012 | 0.0005
81.9 | 30695.553 | 1.7335 | 0.0012 | 0.0005
82 | 30737.439 | 1.7356 | 0.0012 | 0.0005
82.1 | 30779.406 | 1.7377 | 0.0012 | 0.0005
82.2 | 30815.733 | 1.7398 | 0.0012 | 0.0005
82.3 | 30863.441 | 1.742 | 0.0012 | 0.0005
82.4 | 30902.475 | 1.7441 | 0.0012 | 0.0005
82.5 | 30937.805 | 1.7462 | 0.0012 | 0.0005
82.6 | 30975.736 | 1.7483 | 0.0012 | 0.0005
82.7 | 31019.553 | 1.7505 | 0.0012 | 0.0005
82.8 | 31052.79 | 1.7525 | 0.0012 | 0.0005
82.9 | 31089.86 | 1.7546 | 0.0012 | 0.0005
83 | 31132.873 | 1.7568 | 0.0012 | 0.0005
83.1 | 31179.409 | 1.7589 | 0.0012 | 0.0005
83.2 | 31216.513 | 1.761 | 0.0012 | 0.0005
83.3 | 31266.719 | 1.7632 | 0.0012 | 0.0005
83.4 | 31306.87 | 1.7653 | 0.0012 | 0.0005
83.5 | 31339.328 | 1.7674 | 0.0012 | 0.0005
83.6 | 31383.927 | 1.7696 | 0.0012 | 0.0005
83.7 | 31425.356 | 1.7716 | 0.0012 | 0.0005
83.8 | 31452.454 | 1.7737 | 0.0012 | 0.0005
83.9 | 31503.837 | 1.7759 | 0.0012 | 0.0005
84 | 31548.57 | 1.778 | 0.0012 | 0.0005
84.1 | 31574.923 | 1.7801 | 0.0012 | 0.0005
84.2 | 31617.332 | 1.7821 | 0.0012 | 0.0005
84.3 | 31662.959 | 1.7842 | 0.0012 | 0.0005
84.4 | 31701.512 | 1.7863 | 0.0012 | 0.0005
84.5 | 31752.191 | 1.7885 | 0.0012 | 0.0005
84.6 | 31794.51 | 1.7907 | 0.0012 | 0.0005
84.7 | 31825.87 | 1.7927 | 0.0012 | 0.0005
84.8 | 31872.268 | 1.7949 | 0.0012 | 0.0005
84.9 | 31914.099 | 1.797 | 0.0012 | 0.0005
85 | 31945.068 | 1.7991 | 0.0012 | 0.0005
85.1 | 31987.242 | 1.8013 | 0.0012 | 0.0005
85.2 | 32031.323 | 1.8034 | 0.0012 | 0.0005
85.3 | 32066.978 | 1.8055 | 0.0012 | 0.0005
85.4 | 32109.364 | 1.8076 | 0.0012 | 0.0005
85.5 | 32154.876 | 1.8097 | 0.0012 | 0.0005
85.6 | 32195.866 | 1.8118 | 0.0012 | 0.0005
85.7 | 32236.49 | 1.814 | 0.0012 | 0.0005
85.8 | 32280.314 | 1.8161 | 0.0012 | 0.0005
85.9 | 32317.239 | 1.8181 | 0.0012 | 0.0005
86 | 32359.596 | 1.8203 | 0.0012 | 0.0005
86.1 | 32406.4 | 1.8225 | 0.0012 | 0.0005
86.2 | 32447.218 | 1.8245 | 0.0012 | 0.0005
86.3 | 32479.122 | 1.8266 | 0.0012 | 0.0005
86.4 | 32521.594 | 1.8287 | 0.0012 | 0.0005
86.5 | 32569.114 | 1.8309 | 0.0012 | 0.0005
86.6 | 32601.352 | 1.8329 | 0.0012 | 0.0005
86.7 | 32646.566 | 1.8351 | 0.0013 | 0.0005
86.8 | 32693.386 | 1.8372 | 0.0013 | 0.0005
86.9 | 32733.861 | 1.8393 | 0.0013 | 0.0005
87 | 32780.636 | 1.8415 | 0.0013 | 0.0005
87.1 | 32822.791 | 1.8436 | 0.0013 | 0.0005
87.2 | 32853.994 | 1.8457 | 0.0013 | 0.0005
87.3 | 32897.952 | 1.8479 | 0.0013 | 0.0005
87.4 | 32945.997 | 1.85 | 0.0013 | 0.0005
87.5 | 32976.806 | 1.852 | 0.0013 | 0.0005
87.6 | 33020.172 | 1.8541 | 0.0013 | 0.0005
87.7 | 33065.501 | 1.8563 | 0.0013 | 0.0005
87.8 | 33101.588 | 1.8584 | 0.0013 | 0.0005
87.9 | 33145.841 | 1.8605 | 0.0013 | 0.0005
88 | 33187.102 | 1.8626 | 0.0013 | 0.0005
88.1 | 33230.293 | 1.8647 | 0.0013 | 0.0005
88.2 | 33273.637 | 1.8669 | 0.0013 | 0.0005
88.3 | 33315.215 | 1.8691 | 0.0013 | 0.0005
88.4 | 33351.745 | 1.8711 | 0.0013 | 0.0005
88.5 | 33390.577 | 1.8732 | 0.0013 | 0.0005
88.6 | 33434.197 | 1.8753 | 0.0013 | 0.0005
88.7 | 33479.94 | 1.8774 | 0.0013 | 0.0005
88.8 | 33518.355 | 1.8795 | 0.0013 | 0.0005
88.9 | 33559.005 | 1.8816 | 0.0013 | 0.0005
89 | 33605.646 | 1.8838 | 0.0013 | 0.0005
89.1 | 33645.123 | 1.8859 | 0.0013 | 0.0005
89.2 | 33687.673 | 1.888 | 0.0013 | 0.0006
89.3 | 33736.634 | 1.8902 | 0.0013 | 0.0006
89.4 | 33775.303 | 1.8923 | 0.0013 | 0.0006
89.5 | 33817.015 | 1.8944 | 0.0013 | 0.0006
89.6 | 33860.243 | 1.8966 | 0.0013 | 0.0006
89.7 | 33898.327 | 1.8986 | 0.0013 | 0.0006
89.8 | 33938.042 | 1.9007 | 0.0013 | 0.0006
89.9 | 33989.69 | 1.9029 | 0.0013 | 0.0006
90 | 34031.689 | 1.905 | 0.0013 | 0.0006
90.1 | 34060.463 | 1.907 | 0.0013 | 0.0006
90.2 | 34112.509 | 1.9093 | 0.0013 | 0.0006
90.3 | 34159.723 | 1.9114 | 0.0013 | 0.0006
90.4 | 34200.072 | 1.9135 | 0.0013 | 0.0006
90.5 | 34238.334 | 1.9157 | 0.0013 | 0.0006
90.6 | 34269.329 | 1.9177 | 0.0013 | 0.0006
90.7 | 34305.658 | 1.9198 | 0.0013 | 0.0006
90.8 | 34356.739 | 1.9219 | 0.0013 | 0.0006
90.9 | 34401.673 | 1.924 | 0.0013 | 0.0006
91 | 34444.235 | 1.9261 | 0.0013 | 0.0006
91.1 | 34490.946 | 1.9282 | 0.0013 | 0.0006
91.2 | 34532.301 | 1.9304 | 0.0013 | 0.0006
91.3 | 34565.705 | 1.9324 | 0.0013 | 0.0006
91.4 | 34609.202 | 1.9345 | 0.0013 | 0.0006
91.5 | 34664.533 | 1.9368 | 0.0013 | 0.0006
91.6 | 34706.488 | 1.9389 | 0.0013 | 0.0006
91.7 | 34734.234 | 1.941 | 0.0013 | 0.0006
91.8 | 34776.739 | 1.9432 | 0.0013 | 0.0006
91.9 | 34815.646 | 1.9452 | 0.0013 | 0.0006
92 | 34859.009 | 1.9473 | 0.0013 | 0.0006
92.1 | 34914.34 | 1.9494 | 0.0013 | 0.0006
92.2 | 34944.791 | 1.9515 | 0.0013 | 0.0006
92.3 | 34982.193 | 1.9536 | 0.0013 | 0.0006
92.4 | 35040.423 | 1.9558 | 0.0013 | 0.0006
92.5 | 35080.492 | 1.9579 | 0.0013 | 0.0006
92.6 | 35111.118 | 1.96 | 0.0013 | 0.0006
92.7 | 35157.445 | 1.9622 | 0.0013 | 0.0006
92.8 | 35195.067 | 1.9643 | 0.0013 | 0.0006
92.9 | 35230.066 | 1.9664 | 0.0014 | 0.0006
93 | 35275.999 | 1.9685 | 0.0013 | 0.0006
93.1 | 35324.487 | 1.9705 | 0.0013 | 0.0006
93.2 | 35362.776 | 1.9726 | 0.0014 | 0.0006
93.3 | 35416.256 | 1.9748 | 0.0014 | 0.0006
93.4 | 35455.323 | 1.9769 | 0.0014 | 0.0006
93.5 | 35491.723 | 1.979 | 0.0014 | 0.0006
93.6 | 35543.493 | 1.9812 | 0.0014 | 0.0006
93.7 | 35593.077 | 1.9833 | 0.0014 | 0.0006
93.8 | 35626.407 | 1.9854 | 0.0014 | 0.0006
93.9 | 35669.505 | 1.9876 | 0.0014 | 0.0006
94 | 35710.468 | 1.9897 | 0.0014 | 0.0006
94.1 | 35744.35 | 1.9918 | 0.0014 | 0.0006
94.2 | 35782.951 | 1.9939 | 0.0014 | 0.0006
94.3 | 35832.542 | 1.996 | 0.0014 | 0.0006
94.4 | 35874.15 | 1.998 | 0.0014 | 0.0006
94.5 | 35921.659 | 2.0002 | 0.0014 | 0.0006
94.6 | 35970.289 | 2.0024 | 0.0014 | 0.0006
94.7 | 36010.596 | 2.0044 | 0.0014 | 0.0006
94.8 | 36049.354 | 2.0065 | 0.0014 | 0.0006
94.9 | 36098.591 | 2.0087 | 0.0014 | 0.0006
95 | 36141.38 | 2.0108 | 0.0014 | 0.0006
95.1 | 36173.783 | 2.0129 | 0.0014 | 0.0006
95.2 | 36217.123 | 2.0151 | 0.0014 | 0.0006
95.3 | 36254.949 | 2.0171 | 0.0014 | 0.0006
95.4 | 36292.72 | 2.0192 | 0.0014 | 0.0006
95.5 | 36345.966 | 2.0214 | 0.0014 | 0.0006
95.6 | 36388.3 | 2.0235 | 0.0014 | 0.0006
95.7 | 36424.517 | 2.0255 | 0.0014 | 0.0006
95.8 | 36476.444 | 2.0278 | 0.0014 | 0.0006
95.9 | 36524.042 | 2.0299 | 0.0014 | 0.0006
96 | 36565.001 | 2.032 | 0.0014 | 0.0006
96.1 | 36611.728 | 2.0342 | 0.0014 | 0.0006
96.2 | 36648.616 | 2.0363 | 0.0014 | 0.0006
96.3 | 36679.785 | 2.0383 | 0.0014 | 0.0006
96.4 | 36721.631 | 2.0404 | 0.0014 | 0.0006
96.5 | 36762.323 | 2.0425 | 0.0014 | 0.0006
96.6 | 36809.097 | 2.0446 | 0.0014 | 0.0006
96.7 | 36855.462 | 2.0468 | 0.0014 | 0.0006
96.8 | 36896.545 | 2.0489 | 0.0014 | 0.0006
96.9 | 36935.802 | 2.051 | 0.0014 | 0.0006
97 | 36981.996 | 2.0531 | 0.0014 | 0.0006
97.1 | 37035.025 | 2.0553 | 0.0014 | 0.0006
97.2 | 37079.568 | 2.0574 | 0.0014 | 0.0006
97.3 | 37116.222 | 2.0594 | 0.0014 | 0.0006
97.4 | 37153.501 | 2.0616 | 0.0014 | 0.0006
97.5 | 37196.006 | 2.0638 | 0.0014 | 0.0006
97.6 | 37234.689 | 2.0657 | 0.0014 | 0.0006
97.7 | 37284.217 | 2.0679 | 0.0014 | 0.0006
97.8 | 37335.645 | 2.0701 | 0.0014 | 0.0006
97.9 | 37369.981 | 2.0722 | 0.0014 | 0.0006
98 | 37411.548 | 2.0743 | 0.0014 | 0.0006
98.1 | 37460.546 | 2.0764 | 0.0014 | 0.0006
98.2 | 37502.702 | 2.0785 | 0.0014 | 0.0006
98.3 | 37547.025 | 2.0807 | 0.0014 | 0.0006
98.4 | 37596.028 | 2.0828 | 0.0014 | 0.0006
98.5 | 37629.611 | 2.0849 | 0.0014 | 0.0006
98.6 | 37663.143 | 2.087 | 0.0014 | 0.0006
98.7 | 37712.331 | 2.0891 | 0.0014 | 0.0006
98.8 | 37754.2 | 2.0912 | 0.0014 | 0.0006
98.9 | 37801.366 | 2.0933 | 0.0014 | 0.0006
99 | 37843.443 | 2.0954 | 0.0014 | 0.0006
99.1 | 37879.455 | 2.0975 | 0.0014 | 0.0006
99.2 | 37925.28 | 2.0997 | 0.0014 | 0.0006
99.3 | 37976.89 | 2.1018 | 0.0015 | 0.0006
99.4 | 38020.454 | 2.1039 | 0.0015 | 0.0006
99.5 | 38056.418 | 2.106 | 0.0015 | 0.0006
99.6 | 38100.965 | 2.1082 | 0.0015 | 0.0006
99.7 | 38141.231 | 2.1103 | 0.0015 | 0.0006
99.8 | 38180.377 | 2.1124 | 0.0015 | 0.0006
99.9 | 38227.289 | 2.1145 | 0.0015 | 0.0006
100 | 38281.552 | 2.1167 | 0.0015 | 0.0006
100.1 | 38319.066 | 2.1187 | 0.0015 | 0.0006
100.2 | 38358.677 | 2.1209 | 0.0015 | 0.0006
100.3 | 38401.786 | 2.123 | 0.0015 | 0.0006
100.4 | 38443.591 | 2.1251 | 0.0015 | 0.0006
100.5 | 38491.144 | 2.1273 | 0.0015 | 0.0006
100.6 | 38546.737 | 2.1294 | 0.0015 | 0.0006
100.7 | 38570.612 | 2.1314 | 0.0015 | 0.0006
100.8 | 38608.275 | 2.1336 | 0.0015 | 0.0006
100.9 | 38661.006 | 2.1357 | 0.0015 | 0.0006
101 | 38701.303 | 2.1378 | 0.0015 | 0.0006
101.1 | 38744.449 | 2.1399 | 0.0015 | 0.0006
101.2 | 38796.756 | 2.142 | 0.0015 | 0.0006
101.3 | 38831.509 | 2.1441 | 0.0015 | 0.0006
101.4 | 38872.297 | 2.1462 | 0.0015 | 0.0006
101.5 | 38926.366 | 2.1484 | 0.0015 | 0.0006
101.6 | 38968.276 | 2.1505 | 0.0015 | 0.0006
101.7 | 39009.641 | 2.1526 | 0.0015 | 0.0006
101.8 | 39057.757 | 2.1548 | 0.0015 | 0.0006
101.9 | 39093.751 | 2.1568 | 0.0015 | 0.0006
102 | 39133.012 | 2.1589 | 0.0015 | 0.0006
102.1 | 39186.682 | 2.1611 | 0.0015 | 0.0006
102.2 | 39235.617 | 2.1632 | 0.0015 | 0.0006
102.3 | 39273.511 | 2.1653 | 0.0015 | 0.0006
102.4 | 39316.814 | 2.1674 | 0.0015 | 0.0006
102.5 | 39359.975 | 2.1695 | 0.0015 | 0.0006
102.6 | 39400.298 | 2.1716 | 0.0015 | 0.0006
102.7 | 39445.504 | 2.1738 | 0.0015 | 0.0006
102.8 | 39486.218 | 2.1759 | 0.0015 | 0.0006
102.9 | 39525.326 | 2.178 | 0.0015 | 0.0006
103 | 39573.721 | 2.1802 | 0.0015 | 0.0006
103.1 | 39625.152 | 2.1824 | 0.0015 | 0.0006
103.2 | 39655.867 | 2.1843 | 0.0015 | 0.0006
103.3 | 39694.305 | 2.1864 | 0.0015 | 0.0006
103.4 | 39744.5 | 2.1886 | 0.0015 | 0.0006
103.5 | 39785.675 | 2.1906 | 0.0015 | 0.0006
103.6 | 39831.82 | 2.1928 | 0.0015 | 0.0006
103.7 | 39884.284 | 2.1949 | 0.0015 | 0.0006
103.8 | 39922.423 | 2.1971 | 0.0015 | 0.0006
103.9 | 39959.449 | 2.1992 | 0.0015 | 0.0006
104 | 40006.712 | 2.2013 | 0.0015 | 0.0006
104.1 | 40047.47 | 2.2034 | 0.0015 | 0.0006
104.2 | 40091.678 | 2.2056 | 0.0015 | 0.0006
104.3 | 40138.516 | 2.2077 | 0.0015 | 0.0006
104.4 | 40173.292 | 2.2098 | 0.0015 | 0.0006
104.5 | 40213.435 | 2.2119 | 0.0015 | 0.0006
104.6 | 40264.569 | 2.214 | 0.0015 | 0.0006
104.7 | 40311.31 | 2.2161 | 0.0015 | 0.0006
104.8 | 40354.624 | 2.2182 | 0.0015 | 0.0006
104.9 | 40395.922 | 2.2203 | 0.0015 | 0.0006
105 | 40430.996 | 2.2224 | 0.0015 | 0.0006
105.1 | 40474.399 | 2.2246 | 0.0015 | 0.0006
105.2 | 40526.58 | 2.2268 | 0.0015 | 0.0006
105.3 | 40569.048 | 2.2289 | 0.0015 | 0.0006
105.4 | 40607.072 | 2.2309 | 0.0016 | 0.0006
105.5 | 40642.749 | 2.233 | 0.0016 | 0.0006
105.6 | 40684.789 | 2.2351 | 0.0015 | 0.0006
105.7 | 40734.056 | 2.2372 | 0.0016 | 0.0006
105.8 | 40779.158 | 2.2394 | 0.0016 | 0.0006
105.9 | 40832.761 | 2.2415 | 0.0016 | 0.0006
106 | 40880.724 | 2.2436 | 0.0016 | 0.0006
106.1 | 40916.204 | 2.2457 | 0.0016 | 0.0006
106.2 | 40962.718 | 2.2479 | 0.0016 | 0.0006
106.3 | 41011.419 | 2.2501 | 0.0016 | 0.0006
106.4 | 41051.052 | 2.2522 | 0.0016 | 0.0006
106.5 | 41096.199 | 2.2543 | 0.0016 | 0.0006
106.6 | 41130.818 | 2.2563 | 0.0016 | 0.0006
106.7 | 41163.459 | 2.2584 | 0.0016 | 0.0006
106.8 | 41213.985 | 2.2606 | 0.0016 | 0.0006
106.9 | 41262.801 | 2.2627 | 0.0016 | 0.0006
107 | 41303.027 | 2.2647 | 0.0016 | 0.0006
107.1 | 41347.596 | 2.2669 | 0.0016 | 0.0006
107.2 | 41405.003 | 2.2691 | 0.0016 | 0.0006
107.3 | 41448.574 | 2.2712 | 0.0016 | 0.0006
107.4 | 41492.242 | 2.2733 | 0.0016 | 0.0006
107.5 | 41528.351 | 2.2755 | 0.0016 | 0.0006
107.6 | 41560.165 | 2.2775 | 0.0016 | 0.0006
107.7 | 41606.165 | 2.2796 | 0.0016 | 0.0006
107.8 | 41652.075 | 2.2817 | 0.0016 | 0.0007
107.9 | 41695.989 | 2.2838 | 0.0016 | 0.0007
108 | 41738.845 | 2.2859 | 0.0016 | 0.0006
108.1 | 41791.435 | 2.2881 | 0.0016 | 0.0007
108.2 | 41835.591 | 2.2902 | 0.0016 | 0.0007
108.3 | 41877.835 | 2.2923 | 0.0016 | 0.0007
108.4 | 41928.104 | 2.2945 | 0.0016 | 0.0007
108.5 | 41973.721 | 2.2966 | 0.0016 | 0.0007
108.6 | 42005.427 | 2.2987 | 0.0016 | 0.0007
108.7 | 42047.329 | 2.3009 | 0.0016 | 0.0007
108.8 | 42093.351 | 2.303 | 0.0016 | 0.0007
108.9 | 42128.506 | 2.305 | 0.0016 | 0.0007
109 | 42179.331 | 2.3072 | 0.0016 | 0.0007
109.1 | 42225.655 | 2.3092 | 0.0016 | 0.0007
109.2 | 42256.444 | 2.3112 | 0.0016 | 0.0007
109.3 | 42308.062 | 2.3135 | 0.0016 | 0.0007
109.4 | 42361.43 | 2.3156 | 0.0016 | 0.0007
109.5 | 42402.245 | 2.3177 | 0.0016 | 0.0007
109.6 | 42449.101 | 2.3199 | 0.0016 | 0.0007
109.7 | 42493.186 | 2.322 | 0.0016 | 0.0007
109.8 | 42525.898 | 2.3241 | 0.0016 | 0.0007
109.9 | 42569.92 | 2.3262 | 0.0016 | 0.0007
110 | 42620.576 | 2.3283 | 0.0016 | 0.0007
110.1 | 42657.58 | 2.3304 | 0.0016 | 0.0007
110.2 | 42709.845 | 2.3325 | 0.0016 | 0.0007
110.3 | 42759.69 | 2.3347 | 0.0016 | 0.0007
110.4 | 42796.052 | 2.3367 | 0.0016 | 0.0007
110.5 | 42840.771 | 2.3388 | 0.0016 | 0.0007
110.6 | 42899.131 | 2.3411 | 0.0016 | 0.0007
110.7 | 42945.716 | 2.3432 | 0.0016 | 0.0007
110.8 | 42982.131 | 2.3453 | 0.0016 | 0.0007
110.9 | 43023.973 | 2.3475 | 0.0016 | 0.0007
111 | 43060.429 | 2.3495 | 0.0016 | 0.0007
111.1 | 43100.058 | 2.3516 | 0.0016 | 0.0007
111.2 | 43148.625 | 2.3537 | 0.0016 | 0.0007
111.3 | 43190.676 | 2.3558 | 0.0017 | 0.0007
111.4 | 43232.496 | 2.3579 | 0.0016 | 0.0007
111.5 | 43285.79 | 2.3601 | 0.0017 | 0.0007
111.6 | 43336.093 | 2.3622 | 0.0017 | 0.0007
111.7 | 43370.831 | 2.3643 | 0.0017 | 0.0007
111.8 | 43419.297 | 2.3664 | 0.0017 | 0.0007
111.9 | 43469.32 | 2.3686 | 0.0017 | 0.0007
112 | 43503.228 | 2.3707 | 0.0017 | 0.0007
112.1 | 43550.748 | 2.3728 | 0.0017 | 0.0007
112.2 | 43596.427 | 2.3749 | 0.0017 | 0.0007
112.3 | 43630.193 | 2.3769 | 0.0017 | 0.0007
112.4 | 43674.45 | 2.3791 | 0.0017 | 0.0007
112.5 | 43720.435 | 2.3812 | 0.0017 | 0.0007
112.6 | 43760.038 | 2.3833 | 0.0017 | 0.0007
112.7 | 43815.903 | 2.3855 | 0.0017 | 0.0007
112.8 | 43869.893 | 2.3876 | 0.0017 | 0.0007
112.9 | 43906.968 | 2.3897 | 0.0017 | 0.0007
113 | 43948.545 | 2.3919 | 0.0017 | 0.0007
113.1 | 43990.246 | 2.394 | 0.0017 | 0.0007
113.2 | 44027.779 | 2.3961 | 0.0017 | 0.0007
113.3 | 44070.612 | 2.3982 | 0.0017 | 0.0007
113.4 | 44110.082 | 2.4002 | 0.0017 | 0.0007
113.5 | 44153.403 | 2.4023 | 0.0017 | 0.0007
113.6 | 44199.299 | 2.4044 | 0.0017 | 0.0007
113.7 | 44246.368 | 2.4066 | 0.0017 | 0.0007
113.8 | 44293.284 | 2.4087 | 0.0017 | 0.0007
113.9 | 44336.244 | 2.4108 | 0.0017 | 0.0007
114 | 44380.344 | 2.4129 | 0.0017 | 0.0007
114.1 | 44433.504 | 2.4151 | 0.0017 | 0.0007
114.2 | 44472.996 | 2.4172 | 0.0017 | 0.0007
114.3 | 44513.676 | 2.4193 | 0.0017 | 0.0007
114.4 | 44561.281 | 2.4215 | 0.0017 | 0.0007
114.5 | 44599.004 | 2.4235 | 0.0017 | 0.0007
114.6 | 44644.676 | 2.4256 | 0.0017 | 0.0007
114.7 | 44696.304 | 2.4278 | 0.0017 | 0.0007
114.8 | 44744.417 | 2.4298 | 0.0017 | 0.0007
114.9 | 44785.525 | 2.432 | 0.0017 | 0.0007
115 | 44834.017 | 2.4341 | 0.0017 | 0.0007
115.1 | 44874.206 | 2.4362 | 0.0017 | 0.0007
115.2 | 44910.646 | 2.4383 | 0.0017 | 0.0007
115.3 | 44967.725 | 2.4405 | 0.0017 | 0.0007
115.4 | 45011.073 | 2.4426 | 0.0017 | 0.0007
115.5 | 45040.458 | 2.4447 | 0.0017 | 0.0007
115.6 | 45085.918 | 2.4468 | 0.0017 | 0.0007
115.7 | 45126.65 | 2.4489 | 0.0017 | 0.0007
115.8 | 45177.12 | 2.451 | 0.0017 | 0.0007
115.9 | 45228.686 | 2.4532 | 0.0017 | 0.0007
116 | 45270.014 | 2.4553 | 0.0017 | 0.0007
116.1 | 45308.489 | 2.4573 | 0.0017 | 0.0007
116.2 | 45362.524 | 2.4595 | 0.0017 | 0.0007
116.3 | 45414.09 | 2.4617 | 0.0017 | 0.0007
116.4 | 45456.696 | 2.4637 | 0.0017 | 0.0007
116.5 | 45496.452 | 2.4659 | 0.0017 | 0.0007
116.6 | 45538.507 | 2.4681 | 0.0017 | 0.0007
116.7 | 45575.857 | 2.4701 | 0.0017 | 0.0007
116.8 | 45614.007 | 2.4722 | 0.0017 | 0.0007
116.9 | 45670.483 | 2.4744 | 0.0017 | 0.0007
117 | 45717.004 | 2.4765 | 0.0017 | 0.0007
117.1 | 45749.772 | 2.4785 | 0.0017 | 0.0007
117.2 | 45795.924 | 2.4807 | 0.0018 | 0.0007
117.3 | 45838.251 | 2.4828 | 0.0018 | 0.0007
117.4 | 45887.92 | 2.485 | 0.0018 | 0.0007
117.5 | 45941.464 | 2.4872 | 0.0018 | 0.0007
117.6 | 45976.746 | 2.4892 | 0.0018 | 0.0007
117.7 | 46003.419 | 2.4912 | 0.0018 | 0.0007
117.8 | 46054.519 | 2.4935 | 0.0018 | 0.0007
117.9 | 46106.707 | 2.4956 | 0.0018 | 0.0007
118 | 46146.18 | 2.4976 | 0.0018 | 0.0007
118.1 | 46196.05 | 2.4997 | 0.0018 | 0.0007
118.2 | 46238.023 | 2.5018 | 0.0018 | 0.0007
118.3 | 46270.735 | 2.5039 | 0.0018 | 0.0007
118.4 | 46323.273 | 2.5061 | 0.0018 | 0.0007
118.5 | 46375.87 | 2.5082 | 0.0018 | 0.0007
118.6 | 46414.624 | 2.5103 | 0.0018 | 0.0007
118.7 | 46466.853 | 2.5125 | 0.0018 | 0.0007
118.8 | 46508.8 | 2.5146 | 0.0018 | 0.0007
118.9 | 46539.258 | 2.5167 | 0.0018 | 0.0007
119 | 46589.977 | 2.5188 | 0.0018 | 0.0007
119.1 | 46641.994 | 2.521 | 0.0018 | 0.0007
119.2 | 46683.408 | 2.523 | 0.0018 | 0.0007
119.3 | 46726.658 | 2.5251 | 0.0018 | 0.0007
119.4 | 46773.802 | 2.5272 | 0.0018 | 0.0007
119.5 | 46816.103 | 2.5293 | 0.0018 | 0.0007
119.6 | 46865.235 | 2.5315 | 0.0018 | 0.0007
119.7 | 46914.674 | 2.5336 | 0.0018 | 0.0007
119.8 | 46954.296 | 2.5357 | 0.0018 | 0.0007
119.9 | 46996.865 | 2.5379 | 0.0018 | 0.0007
120 | 47039.795 | 2.54 | 0.0018 | 0.0007
120.1 | 47083.914 | 2.5421 | 0.0018 | 0.0007
120.2 | 47119.822 | 2.5441 | 0.0018 | 0.0007
120.3 | 47167.405 | 2.5463 | 0.0018 | 0.0007
120.4 | 47220.315 | 2.5484 | 0.0018 | 0.0007
120.5 | 47254.897 | 2.5504 | 0.0018 | 0.0007
120.6 | 47305.334 | 2.5527 | 0.0018 | 0.0007
120.7 | 47354.668 | 2.5547 | 0.0018 | 0.0007
120.8 | 47395.426 | 2.5568 | 0.0018 | 0.0007
120.9 | 47448.739 | 2.5591 | 0.0018 | 0.0007
121 | 47490.354 | 2.5611 | 0.0018 | 0.0007
121.1 | 47527.804 | 2.5633 | 0.0018 | 0.0007
121.2 | 47573.801 | 2.5654 | 0.0018 | 0.0007
121.3 | 47617.01 | 2.5675 | 0.0018 | 0.0007
121.4 | 47652.14 | 2.5696 | 0.0018 | 0.0007
121.5 | 47701.232 | 2.5717 | 0.0018 | 0.0007
121.6 | 47748.941 | 2.5738 | 0.0018 | 0.0007
121.7 | 47785.397 | 2.5759 | 0.0018 | 0.0007
121.8 | 47833.021 | 2.5781 | 0.0018 | 0.0007
121.9 | 47881.085 | 2.5802 | 0.0018 | 0.0007
122 | 47934.2 | 2.5823 | 0.0018 | 0.0007
122.1 | 47982.692 | 2.5845 | 0.0018 | 0.0007
122.2 | 48027.09 | 2.5866 | 0.0018 | 0.0007
122.3 | 48061.747 | 2.5887 | 0.0018 | 0.0007
122.4 | 48098.418 | 2.5907 | 0.0018 | 0.0007
122.5 | 48146.564 | 2.5928 | 0.0018 | 0.0007
122.6 | 48197.477 | 2.595 | 0.0018 | 0.0007
122.7 | 48236.913 | 2.597 | 0.0018 | 0.0007
122.8 | 48282.008 | 2.5992 | 0.0019 | 0.0007
122.9 | 48331.711 | 2.6013 | 0.0018 | 0.0007
123 | 48370.081 | 2.6034 | 0.0019 | 0.0007
123.1 | 48422.973 | 2.6056 | 0.0018 | 0.0007
123.2 | 48479.277 | 2.6078 | 0.0019 | 0.0007
123.3 | 48515.204 | 2.6099 | 0.0019 | 0.0007
123.4 | 48558.678 | 2.612 | 0.0019 | 0.0007
123.5 | 48600.532 | 2.6141 | 0.0019 | 0.0007
123.6 | 48636.611 | 2.6161 | 0.0019 | 0.0007
123.7 | 48683.784 | 2.6182 | 0.0019 | 0.0007
123.8 | 48736.635 | 2.6204 | 0.0019 | 0.0007
123.9 | 48774.92 | 2.6225 | 0.0019 | 0.0007
124 | 48811.763 | 2.6246 | 0.0019 | 0.0007
124.1 | 48866.465 | 2.6268 | 0.0019 | 0.0007
124.2 | 48916.373 | 2.6289 | 0.0019 | 0.0007
124.3 | 48962.455 | 2.631 | 0.0019 | 0.0007
124.4 | 49005.191 | 2.6332 | 0.0019 | 0.0007
124.5 | 49038.916 | 2.6352 | 0.0019 | 0.0007
124.6 | 49075.942 | 2.6373 | 0.0019 | 0.0007
124.7 | 49121.383 | 2.6394 | 0.0019 | 0.0007
124.8 | 49170.777 | 2.6415 | 0.0019 | 0.0007
124.9 | 49213.554 | 2.6436 | 0.0019 | 0.0007
125 | 49260.336 | 2.6457 | 0.0019 | 0.0007
125.1 | 49305.64 | 2.6479 | 0.0019 | 0.0007
125.2 | 49341.343 | 2.6499 | 0.0019 | 0.0007
125.3 | 49392.651 | 2.6521 | 0.0019 | 0.0007
125.4 | 49448.955 | 2.6544 | 0.0019 | 0.0007
125.5 | 49490.127 | 2.6564 | 0.0019 | 0.0007
125.6 | 49527.428 | 2.6585 | 0.0019 | 0.0007
125.7 | 49574.453 | 2.6607 | 0.0019 | 0.0007
125.8 | 49603.734 | 2.6627 | 0.0019 | 0.0007
125.9 | 49651.063 | 2.6648 | 0.0019 | 0.0007
126 | 49708.47 | 2.667 | 0.0019 | 0.0008
126.1 | 49742.117 | 2.669 | 0.0019 | 0.0008
126.2 | 49781.452 | 2.6712 | 0.0019 | 0.0008
126.3 | 49839.768 | 2.6734 | 0.0019 | 0.0008
126.4 | 49890.119 | 2.6755 | 0.0019 | 0.0008
126.5 | 49930.55 | 2.6776 | 0.0019 | 0.0008
126.6 | 49984.019 | 2.6798 | 0.0019 | 0.0008
126.7 | 50017.081 | 2.6818 | 0.0019 | 0.0008
126.8 | 50049.394 | 2.6839 | 0.0019 | 0.0008
126.9 | 50094.772 | 2.686 | 0.0019 | 0.0008
127 | 50141.684 | 2.6881 | 0.0019 | 0.0008
127.1 | 50185.892 | 2.6902 | 0.0019 | 0.0008
127.2 | 50243.25 | 2.6924 | 0.0019 | 0.0008
127.3 | 50284.735 | 2.6944 | 0.0019 | 0.0008
127.4 | 50316.18 | 2.6965 | 0.0019 | 0.0008
127.5 | 50373.334 | 2.6987 | 0.0019 | 0.0008
127.6 | 50426.956 | 2.7009 | 0.0019 | 0.0008
127.7 | 50467.442 | 2.703 | 0.0019 | 0.0008
127.8 | 50515.398 | 2.7052 | 0.0019 | 0.0008
127.9 | 50552.688 | 2.7073 | 0.0019 | 0.0008
128 | 50557.859 | 2.7093 | 0.0019 | 0.0008
128.1 | 50601.396 | 2.7114 | 0.0019 | 0.0008
128.2 | 50652.421 | 2.7135 | 0.0019 | 0.0008
128.3 | 50698.578 | 2.7155 | 0.0019 | 0.0008
128.4 | 50752.84 | 2.7177 | 0.002 | 0.0008
128.5 | 50807.826 | 2.7199 | 0.002 | 0.0008
128.6 | 50852.257 | 2.722 | 0.002 | 0.0008
128.7 | 50896.085 | 2.7241 | 0.002 | 0.0008
128.8 | 50946.85 | 2.7263 | 0.002 | 0.0008
128.9 | 50990.298 | 2.7284 | 0.002 | 0.0008
129 | 51025.856 | 2.7305 | 0.002 | 0.0008
129.1 | 51076.136 | 2.7326 | 0.002 | 0.0008
129.2 | 51117.233 | 2.7347 | 0.002 | 0.0008
129.3 | 51162.667 | 2.7367 | 0.002 | 0.0008
129.4 | 51213.256 | 2.7389 | 0.002 | 0.0008
129.5 | 51254.782 | 2.741 | 0.002 | 0.0008
129.6 | 51292.166 | 2.7431 | 0.002 | 0.0008
129.7 | 51344.614 | 2.7453 | 0.002 | 0.0008
129.8 | 51391.951 | 2.7474 | 0.002 | 0.0008
129.9 | 51434.289 | 2.7495 | 0.002 | 0.0008
130 | 51482.934 | 2.7517 | 0.002 | 0.0008
130.1 | 51525.022 | 2.7538 | 0.002 | 0.0008
130.2 | 51556.277 | 2.7559 | 0.002 | 0.0008
130.3 | 51602.847 | 2.758 | 0.002 | 0.0008
130.4 | 51646.906 | 2.7601 | 0.002 | 0.0008
130.5 | 51699.332 | 2.7622 | 0.002 | 0.0008
130.6 | 51747.932 | 2.7643 | 0.002 | 0.0008
130.7 | 51790.028 | 2.7665 | 0.002 | 0.0008
130.8 | 51830.496 | 2.7686 | 0.002 | 0.0008
130.9 | 51874.682 | 2.7706 | 0.002 | 0.0008
131 | 51930.062 | 2.7729 | 0.002 | 0.0008
131.1 | 51978.651 | 2.7749 | 0.002 | 0.0008
131.2 | 52016.872 | 2.777 | 0.002 | 0.0008
131.3 | 52057.176 | 2.7792 | 0.002 | 0.0008
131.4 | 52100.859 | 2.7813 | 0.002 | 0.0008
131.5 | 52139.319 | 2.7833 | 0.002 | 0.0008
131.6 | 52194.271 | 2.7855 | 0.002 | 0.0008
131.7 | 52247.457 | 2.7876 | 0.002 | 0.0008
131.8 | 52283.957 | 2.7897 | 0.002 | 0.0008
131.9 | 52328.612 | 2.7919 | 0.002 | 0.0008
132 | 52376.639 | 2.794 | 0.002 | 0.0008
132.1 | 52417.632 | 2.7961 | 0.002 | 0.0008
132.2 | 52472.341 | 2.7983 | 0.002 | 0.0008
132.3 | 52519.317 | 2.8004 | 0.002 | 0.0008
132.4 | 52548.08 | 2.8025 | 0.002 | 0.0008
132.5 | 52589.524 | 2.8045 | 0.002 | 0.0008
132.6 | 52640.244 | 2.8066 | 0.002 | 0.0008
132.7 | 52684.161 | 2.8087 | 0.002 | 0.0008
132.8 | 52732.471 | 2.8109 | 0.002 | 0.0008
132.9 | 52774.645 | 2.813 | 0.002 | 0.0008
133 | 52812.9 | 2.815 | 0.002 | 0.0008
133.1 | 52865.691 | 2.8172 | 0.002 | 0.0008
133.2 | 52915.051 | 2.8194 | 0.002 | 0.0008
133.3 | 52956.48 | 2.8215 | 0.002 | 0.0008
133.4 | 52993.487 | 2.8236 | 0.002 | 0.0008
133.5 | 53040.217 | 2.8258 | 0.002 | 0.0008
133.6 | 53089.048 | 2.8279 | 0.002 | 0.0008
133.7 | 53126.472 | 2.8299 | 0.0021 | 0.0008
133.8 | 53176.149 | 2.832 | 0.0021 | 0.0008
133.9 | 53225.435 | 2.8342 | 0.0021 | 0.0008
134 | 53261.589 | 2.8362 | 0.0021 | 0.0008
134.1 | 53309.079 | 2.8384 | 0.0021 | 0.0008
134.2 | 53358.67 | 2.8405 | 0.0021 | 0.0008
134.3 | 53394.66 | 2.8426 | 0.0021 | 0.0008
134.4 | 53437.78 | 2.8448 | 0.0021 | 0.0008
134.5 | 53483.489 | 2.8469 | 0.0021 | 0.0008
134.6 | 53510.68 | 2.849 | 0.0021 | 0.0008
134.7 | 53561.46 | 2.8511 | 0.0021 | 0.0008
134.8 | 53610.965 | 2.8533 | 0.0021 | 0.0008
134.882 | 52962.545 | 2.8549 | 0.0021 | 0.0008
134.896 | 52316.009 | 2.8552 | 0.002 | 0.0008
134.908 | 51616.154 | 2.8555 | 0.002 | 0.0008
134.92 | 50893.608 | 2.8558 | 0.002 | 0.0008
134.932 | 50223.831 | 2.8561 | 0.0019 | 0.0008
134.946 | 49552.772 | 2.8564 | 0.0019 | 0.0008
134.964 | 48875.074 | 2.8569 | 0.0019 | 0.0008
134.988 | 48248.082 | 2.8575 | 0.0019 | 0.0007
135.028 | 47599.613 | 2.8585 | 0.0018 | 0.0007
135.102 | 46970.397 | 2.86 | 0.0018 | 0.0007
135.202 | 46529.918 | 2.8619 | 0.0018 | 0.0007
135.302 | 46284.925 | 2.864 | 0.0018 | 0.0007
135.402 | 46148.799 | 2.8661 | 0.0018 | 0.0007
135.502 | 46052.571 | 2.8681 | 0.0018 | 0.0007
135.602 | 45987.624 | 2.8703 | 0.0018 | 0.0007
135.702 | 45938.044 | 2.8724 | 0.0018 | 0.0007
135.802 | 45872.65 | 2.8744 | 0.0018 | 0.0007
135.902 | 45841.403 | 2.8766 | 0.0018 | 0.0007
136.002 | 45825.999 | 2.8787 | 0.0018 | 0.0007
136.102 | 45808.017 | 2.8808 | 0.0018 | 0.0007
136.202 | 45775.074 | 2.8829 | 0.0018 | 0.0007
136.302 | 45755.01 | 2.885 | 0.0018 | 0.0007
136.402 | 45733.895 | 2.8872 | 0.0018 | 0.0007
136.502 | 45727.338 | 2.8893 | 0.0018 | 0.0007
136.602 | 45730.955 | 2.8914 | 0.0018 | 0.0007
136.702 | 45731.272 | 2.8935 | 0.0018 | 0.0007
136.802 | 45739.803 | 2.8957 | 0.0018 | 0.0007
136.902 | 45761.324 | 2.8978 | 0.0018 | 0.0007
137.002 | 45780.863 | 2.9 | 0.0018 | 0.0007
137.102 | 45779.768 | 2.9019 | 0.0018 | 0.0007
137.202 | 45786.291 | 2.904 | 0.0017 | 0.0007
137.302 | 45799.732 | 2.9062 | 0.0017 | 0.0007
137.402 | 45796.234 | 2.9082 | 0.0017 | 0.0007
137.502 | 45796.923 | 2.9104 | 0.0017 | 0.0007
137.602 | 45806.731 | 2.9126 | 0.0017 | 0.0007
137.702 | 45807.693 | 2.9146 | 0.0017 | 0.0007
137.802 | 45804.221 | 2.9168 | 0.0017 | 0.0007
137.902 | 45805.204 | 2.919 | 0.0017 | 0.0007
138.002 | 45805.893 | 2.921 | 0.0017 | 0.0007
138.102 | 45813.325 | 2.9232 | 0.0017 | 0.0007
138.202 | 45829.616 | 2.9253 | 0.0017 | 0.0007
138.302 | 45837.558 | 2.9274 | 0.0017 | 0.0007
138.402 | 45846.488 | 2.9294 | 0.0017 | 0.0007
138.502 | 45830.1 | 2.9316 | 0.0017 | 0.0007
138.602 | 45813.582 | 2.9337 | 0.0017 | 0.0007
138.702 | 45801.3 | 2.9358 | 0.0017 | 0.0007
138.802 | 45792.959 | 2.9379 | 0.0017 | 0.0007
138.902 | 45744.75 | 2.94 | 0.0017 | 0.0007
139.002 | 45665.685 | 2.9422 | 0.0017 | 0.0007
139.102 | 45630.004 | 2.9444 | 0.0017 | 0.0007
139.202 | 45598.618 | 2.9465 | 0.0017 | 0.0007
139.302 | 45582.789 | 2.9485 | 0.0017 | 0.0007
139.402 | 45578.364 | 2.9506 | 0.0017 | 0.0007
139.502 | 45589.405 | 2.9527 | 0.0017 | 0.0007
139.602 | 45594.066 | 2.9548 | 0.0017 | 0.0007
139.702 | 45590.989 | 2.9569 | 0.0018 | 0.0007
139.802 | 45586.671 | 2.9591 | 0.0018 | 0.0007
139.902 | 45586.496 | 2.9612 | 0.0018 | 0.0007
140.002 | 45578.762 | 2.9633 | 0.0018 | 0.0007
140.102 | 45571.274 | 2.9655 | 0.0018 | 0.0007
140.202 | 45552.801 | 2.9677 | 0.0019 | 0.0007
140.302 | 45518.36 | 2.9697 | 0.0019 | 0.0007
140.402 | 45501.545 | 2.9719 | 0.0019 | 0.0007
140.502 | 45491.181 | 2.9739 | 0.0019 | 0.0007
140.602 | 45480.787 | 2.976 | 0.002 | 0.0007
140.702 | 45485.295 | 2.9782 | 0.002 | 0.0007
140.802 | 45479.491 | 2.9803 | 0.002 | 0.0007
140.902 | 45466.016 | 2.9823 | 0.002 | 0.0007
141.002 | 45466.046 | 2.9845 | 0.0021 | 0.0007
141.102 | 45470.565 | 2.9867 | 0.0021 | 0.0007
141.202 | 45436.609 | 2.9888 | 0.0021 | 0.0007
141.302 | 45409.526 | 2.991 | 0.0022 | 0.0007
141.402 | 45357.987 | 2.9931 | 0.0022 | 0.0007
141.502 | 45282.959 | 2.9951 | 0.0023 | 0.0007
141.602 | 45251.656 | 2.9972 | 0.0023 | 0.0007
141.702 | 45227.851 | 2.9993 | 0.0023 | 0.0007
141.802 | 45215.256 | 3.0014 | 0.0024 | 0.0007
141.902 | 45211.486 | 3.0035 | 0.0024 | 0.0007
142.002 | 45211.017 | 3.0057 | 0.0025 | 0.0007
142.102 | 45203.987 | 3.0077 | 0.0025 | 0.0007
142.202 | 45194.469 | 3.0099 | 0.0026 | 0.0007
142.302 | 45204.419 | 3.0121 | 0.0026 | 0.0007
142.402 | 45190.77 | 3.0142 | 0.0027 | 0.0007
142.502 | 45168.872 | 3.0163 | 0.0027 | 0.0007
142.602 | 45165.523 | 3.0185 | 0.0028 | 0.0007
142.702 | 45159.172 | 3.0205 | 0.0028 | 0.0007
142.802 | 45149.203 | 3.0226 | 0.0029 | 0.0007
142.902 | 45153.468 | 3.0248 | 0.0029 | 0.0007
143.002 | 45148.253 | 3.0268 | 0.003 | 0.0007
143.102 | 45134.264 | 3.0289 | 0.003 | 0.0007
143.202 | 45151.844 | 3.0311 | 0.003 | 0.0007
143.302 | 45162.32 | 3.0332 | 0.0031 | 0.0007
143.402 | 45153.558 | 3.0353 | 0.0031 | 0.0007
143.502 | 45162.647 | 3.0375 | 0.0032 | 0.0007
143.602 | 45170.869 | 3.0396 | 0.0032 | 0.0007
143.702 | 45175.47 | 3.0417 | 0.0033 | 0.0007
143.802 | 45195.992 | 3.0438 | 0.0033 | 0.0007
143.902 | 45213.498 | 3.0459 | 0.0034 | 0.0007
144.002 | 45216.474 | 3.0479 | 0.0034 | 0.0007
144.102 | 45238.457 | 3.0501 | 0.0035 | 0.0007
144.202 | 45237.213 | 3.0522 | 0.0035 | 0.0007
144.302 | 45218.612 | 3.0543 | 0.0036 | 0.0007
144.402 | 45219.682 | 3.0565 | 0.0036 | 0.0007
144.502 | 45216.314 | 3.0587 | 0.0037 | 0.0007
144.602 | 45201.592 | 3.0608 | 0.0037 | 0.0007
144.702 | 45190.289 | 3.0629 | 0.0038 | 0.0007
144.802 | 45196.108 | 3.065 | 0.0038 | 0.0007
144.902 | 45195.925 | 3.0671 | 0.0039 | 0.0007
145.002 | 45190.721 | 3.0692 | 0.0039 | 0.0007
145.102 | 45183.397 | 3.0713 | 0.004 | 0.0007
145.202 | 45182.272 | 3.0734 | 0.0041 | 0.0007
145.302 | 45183.546 | 3.0755 | 0.0041 | 0.0007
145.402 | 45187.849 | 3.0777 | 0.0042 | 0.0007
145.502 | 45195.463 | 3.0798 | 0.0042 | 0.0007
145.602 | 45172.329 | 3.0818 | 0.0043 | 0.0007
145.702 | 45177.869 | 3.084 | 0.0043 | 0.0007
145.802 | 45195.113 | 3.0862 | 0.0044 | 0.0007
145.902 | 45193.079 | 3.0882 | 0.0045 | 0.0007
146.002 | 45203.328 | 3.0904 | 0.0045 | 0.0007
146.102 | 45216.109 | 3.0925 | 0.0046 | 0.0007
146.202 | 45224.066 | 3.0945 | 0.0046 | 0.0007
146.302 | 45233.711 | 3.0967 | 0.0047 | 0.0007
146.402 | 45234.531 | 3.0988 | 0.0047 | 0.0007
146.502 | 45231.67 | 3.1009 | 0.0048 | 0.0007
146.602 | 45246.478 | 3.1031 | 0.0048 | 0.0007
146.702 | 45262.563 | 3.1052 | 0.0049 | 0.0007
146.802 | 45263.532 | 3.1073 | 0.005 | 0.0007
146.902 | 45270.357 | 3.1095 | 0.005 | 0.0007
147.002 | 45274.969 | 3.1116 | 0.0051 | 0.0007
147.102 | 45265.182 | 3.1137 | 0.0051 | 0.0007
147.202 | 45244.045 | 3.1158 | 0.0052 | 0.0007
147.302 | 45202.467 | 3.1178 | 0.0053 | 0.0007
147.402 | 45169.99 | 3.1199 | 0.0054 | 0.0007
147.502 | 45144.915 | 3.1221 | 0.0054 | 0.0007
147.602 | 45124.541 | 3.1242 | 0.0055 | 0.0007
147.702 | 45109.48 | 3.1263 | 0.0055 | 0.0007
147.802 | 45094.914 | 3.1284 | 0.0056 | 0.0007
147.902 | 45088.034 | 3.1305 | 0.0057 | 0.0007
148.002 | 45092.586 | 3.1327 | 0.0057 | 0.0007
148.102 | 45088.421 | 3.1348 | 0.0058 | 0.0007
148.202 | 45081.876 | 3.1369 | 0.0059 | 0.0007
148.302 | 45084.591 | 3.1391 | 0.0059 | 0.0007
148.402 | 45083.157 | 3.1411 | 0.006 | 0.0007
148.502 | 45086.152 | 3.1432 | 0.006 | 0.0007
148.602 | 45102.205 | 3.1453 | 0.0061 | 0.0007
148.702 | 45109.517 | 3.1474 | 0.0062 | 0.0008
148.802 | 45110.881 | 3.1496 | 0.0062 | 0.0008
148.902 | 45111.816 | 3.1517 | 0.0063 | 0.0008
149.002 | 45111.305 | 3.1538 | 0.0064 | 0.0008
149.102 | 45095.495 | 3.156 | 0.0064 | 0.0009
149.202 | 45086.391 | 3.1582 | 0.0065 | 0.0009
149.302 | 45058.373 | 3.1603 | 0.0066 | 0.0009
149.402 | 45014.902 | 3.1623 | 0.0067 | 0.001
149.502 | 45000.512 | 3.1644 | 0.0068 | 0.001
149.602 | 44983.025 | 3.1665 | 0.0068 | 0.0011
149.702 | 44964.086 | 3.1687 | 0.0069 | 0.0011
149.802 | 44950.82 | 3.1708 | 0.007 | 0.0011
149.902 | 44934.675 | 3.1728 | 0.007 | 0.0012
150.002 | 44925.663 | 3.1749 | 0.0071 | 0.0012
150.102 | 44937.584 | 3.1771 | 0.0072 | 0.0012
150.202 | 44946.923 | 3.1792 | 0.0073 | 0.0013
150.302 | 44948.92 | 3.1813 | 0.0073 | 0.0013
150.402 | 44954.273 | 3.1835 | 0.0074 | 0.0013
150.502 | 44956.3 | 3.1856 | 0.0075 | 0.0014
150.602 | 44953.338 | 3.1877 | 0.0075 | 0.0014
150.702 | 44957.596 | 3.1898 | 0.0076 | 0.0014
150.802 | 44975.347 | 3.192 | 0.0077 | 0.0015
150.902 | 44982.884 | 3.1941 | 0.0077 | 0.0015
151.002 | 44955.931 | 3.1962 | 0.0078 | 0.0016
151.102 | 44959.723 | 3.1983 | 0.0079 | 0.0016
151.202 | 44955.991 | 3.2004 | 0.0079 | 0.0016
151.302 | 44941.749 | 3.2026 | 0.008 | 0.0017
151.402 | 44934.19 | 3.2048 | 0.0081 | 0.0018
151.502 | 44909.771 | 3.2067 | 0.0082 | 0.0019
151.602 | 44884.409 | 3.2088 | 0.0083 | 0.0019
151.702 | 44872.067 | 3.2111 | 0.0084 | 0.002
151.802 | 44878.981 | 3.2131 | 0.0084 | 0.002
151.902 | 44879.238 | 3.2152 | 0.0085 | 0.0021
152.002 | 44894.404 | 3.2173 | 0.0086 | 0.0022
152.102 | 44897.597 | 3.2194 | 0.0086 | 0.0022
152.202 | 44902.563 | 3.2215 | 0.0087 | 0.0023
152.302 | 44927.436 | 3.2237 | 0.0088 | 0.0024
152.402 | 44951.915 | 3.2258 | 0.0089 | 0.0024
152.502 | 44957.85 | 3.2279 | 0.0089 | 0.0025
152.602 | 44982.82 | 3.2301 | 0.009 | 0.0026
152.702 | 45000.865 | 3.2322 | 0.0091 | 0.0027
152.802 | 45007.426 | 3.2343 | 0.0091 | 0.0027
152.902 | 45028.284 | 3.2364 | 0.0092 | 0.0028
153.002 | 45061.562 | 3.2386 | 0.0093 | 0.0029
153.102 | 45078.922 | 3.2406 | 0.0094 | 0.0029
153.202 | 45098.744 | 3.2427 | 0.0094 | 0.003
153.302 | 45124.02 | 3.2448 | 0.0095 | 0.0031
153.402 | 45146.848 | 3.2469 | 0.0096 | 0.0031
153.502 | 45174.978 | 3.2491 | 0.0096 | 0.0032
153.602 | 45210.741 | 3.2512 | 0.0097 | 0.0033
153.702 | 45229.706 | 3.2533 | 0.0098 | 0.0034
153.802 | 45219.924 | 3.2555 | 0.0098 | 0.0034
153.902 | 45226.234 | 3.2577 | 0.0099 | 0.0035
154.002 | 45231.04 | 3.2597 | 0.01 | 0.0036
154.102 | 45213.784 | 3.2618 | 0.01 | 0.0037
154.202 | 45216.716 | 3.2639 | 0.0101 | 0.0038
154.302 | 45232.12 | 3.266 | 0.0102 | 0.0039
154.402 | 45239.5 | 3.2681 | 0.0102 | 0.0039
154.502 | 45264.553 | 3.2702 | 0.0103 | 0.004
154.602 | 45285.161 | 3.2723 | 0.0103 | 0.0041
154.702 | 45301.385 | 3.2744 | 0.0104 | 0.0042
154.802 | 45328.78 | 3.2766 | 0.0105 | 0.0042
154.902 | 45337.192 | 3.2787 | 0.0105 | 0.0043
155.002 | 45333.277 | 3.2809 | 0.0106 | 0.0044
155.102 | 45330.87 | 3.283 | 0.0107 | 0.0045
155.202 | 45309.487 | 3.2851 | 0.0108 | 0.0046
155.302 | 45275.635 | 3.2872 | 0.0108 | 0.0046
155.402 | 45252.218 | 3.2893 | 0.0109 | 0.0047
155.502 | 45230.597 | 3.2914 | 0.011 | 0.0048
155.602 | 45203.715 | 3.2936 | 0.011 | 0.0049
155.702 | 45178.64 | 3.2957 | 0.0111 | 0.005
155.802 | 45152.231 | 3.2977 | 0.0112 | 0.0051
155.902 | 45140.18 | 3.2999 | 0.0113 | 0.0052
156.002 | 45139.111 | 3.3021 | 0.0113 | 0.0052
156.102 | 45119.14 | 3.3042 | 0.0114 | 0.0053
156.202 | 45089.397 | 3.3063 | 0.0115 | 0.0054
156.302 | 45070.23 | 3.3083 | 0.0116 | 0.0055
156.402 | 45075.308 | 3.3104 | 0.0116 | 0.0056
156.502 | 45073.118 | 3.3126 | 0.0117 | 0.0056
156.602 | 45047.193 | 3.3146 | 0.0118 | 0.0057
156.702 | 45036.397 | 3.3168 | 0.0118 | 0.0058
156.802 | 45041.058 | 3.319 | 0.0119 | 0.0059
156.902 | 45035.88 | 3.321 | 0.012 | 0.0059
157.002 | 45047.871 | 3.3232 | 0.012 | 0.006
157.102 | 45065.112 | 3.3254 | 0.0121 | 0.0061
157.202 | 45068.345 | 3.3275 | 0.0122 | 0.0062
157.302 | 45073.173 | 3.3296 | 0.0122 | 0.0062
157.402 | 45072.548 | 3.3317 | 0.0123 | 0.0063
157.502 | 45077.305 | 3.3337 | 0.0124 | 0.0064
157.602 | 45089.285 | 3.3358 | 0.0124 | 0.0064
157.702 | 45101.594 | 3.338 | 0.0125 | 0.0065
157.802 | 45100.599 | 3.3401 | 0.0126 | 0.0065
157.902 | 45072.998 | 3.3422 | 0.0127 | 0.0066
158.002 | 45063.767 | 3.3444 | 0.0127 | 0.0066
158.102 | 45053.079 | 3.3465 | 0.0128 | 0.0067
158.202 | 45045.129 | 3.3487 | 0.0129 | 0.0068
158.302 | 45024.83 | 3.3508 | 0.013 | 0.0068
158.402 | 44998.455 | 3.3528 | 0.013 | 0.0069
158.502 | 44984.403 | 3.3549 | 0.0131 | 0.0069
158.602 | 44981.352 | 3.357 | 0.0132 | 0.0069
158.702 | 44974.021 | 3.3592 | 0.0133 | 0.007
158.802 | 44967.669 | 3.3612 | 0.0133 | 0.007
158.902 | 44968.899 | 3.3633 | 0.0134 | 0.0071
159.002 | 44972.084 | 3.3655 | 0.0135 | 0.0071
159.102 | 44963.821 | 3.3675 | 0.0136 | 0.0072
159.202 | 44974.613 | 3.3697 | 0.0136 | 0.0072
159.302 | 44980.89 | 3.3719 | 0.0137 | 0.0072
159.402 | 44960.901 | 3.374 | 0.0138 | 0.0073
159.502 | 44935.092 | 3.3761 | 0.0139 | 0.0073
159.602 | 44930.335 | 3.3783 | 0.0139 | 0.0074
159.702 | 44924.65 | 3.3803 | 0.014 | 0.0074
159.802 | 44922.85 | 3.3824 | 0.0141 | 0.0074
159.902 | 44918.477 | 3.3846 | 0.0142 | 0.0075
160.002 | 44895.376 | 3.3866 | 0.0143 | 0.0075
160.102 | 44871.773 | 3.3887 | 0.0144 | 0.0075
160.202 | 44873.68 | 3.391 | 0.0144 | 0.0075
160.302 | 44866.733 | 3.3931 | 0.0145 | 0.0076
160.402 | 44843.014 | 3.3952 | 0.0146 | 0.0076
160.502 | 44826.399 | 3.3974 | 0.0147 | 0.0076
160.602 | 44785.566 | 3.3994 | 0.0147 | 0.0076
160.702 | 44755.425 | 3.4015 | 0.0148 | 0.0077
160.802 | 44747.106 | 3.4036 | 0.0149 | 0.0077
160.902 | 44736.888 | 3.4057 | 0.015 | 0.0077
161.002 | 44730.473 | 3.4078 | 0.015 | 0.0077
161.102 | 44736.694 | 3.41 | 0.0151 | 0.0078
161.202 | 44727.567 | 3.412 | 0.0152 | 0.0078
161.302 | 44715.881 | 3.4141 | 0.0153 | 0.0078
161.402 | 44731.788 | 3.4163 | 0.0153 | 0.0078
161.502 | 44748.149 | 3.4185 | 0.0154 | 0.0078
161.602 | 44756.453 | 3.4206 | 0.0155 | 0.0078
161.702 | 44766.288 | 3.4228 | 0.0156 | 0.0079
161.802 | 44771.041 | 3.4249 | 0.0156 | 0.0079
161.902 | 44769.92 | 3.4269 | 0.0157 | 0.0079
162.002 | 44783.487 | 3.429 | 0.0158 | 0.0079
162.102 | 44793.374 | 3.4311 | 0.0158 | 0.0079
162.202 | 44782.586 | 3.4332 | 0.0159 | 0.0079
162.302 | 44781.152 | 3.4353 | 0.016 | 0.0079
162.402 | 44785.842 | 3.4375 | 0.0161 | 0.008
162.502 | 44777.061 | 3.4396 | 0.0161 | 0.008
162.602 | 44776.849 | 3.4417 | 0.0162 | 0.008
162.702 | 44782.072 | 3.4439 | 0.0163 | 0.008
162.802 | 44776.152 | 3.446 | 0.0164 | 0.008
162.902 | 44766.236 | 3.4481 | 0.0164 | 0.008
163.002 | 44774.133 | 3.4503 | 0.0165 | 0.008
163.102 | 44774.912 | 3.4523 | 0.0166 | 0.008
163.202 | 44771.771 | 3.4544 | 0.0166 | 0.008
163.302 | 44771.257 | 3.4565 | 0.0167 | 0.0081
163.402 | 44752.474 | 3.4586 | 0.0168 | 0.0081
163.502 | 44745.232 | 3.4607 | 0.0168 | 0.0081
163.602 | 44751.085 | 3.4629 | 0.0169 | 0.0081
163.702 | 44751.055 | 3.465 | 0.0169 | 0.0081
163.802 | 44748.168 | 3.4672 | 0.017 | 0.0081
163.902 | 44745.169 | 3.4693 | 0.0171 | 0.0081
164.002 | 44728.148 | 3.4714 | 0.0171 | 0.0081
164.102 | 44716.816 | 3.4735 | 0.0172 | 0.0081
164.202 | 44711.444 | 3.4756 | 0.0172 | 0.0081
164.302 | 44704.113 | 3.4777 | 0.0173 | 0.0081
164.402 | 44709.041 | 3.4797 | 0.0173 | 0.0081
164.502 | 44722.553 | 3.4819 | 0.0174 | 0.0081
164.602 | 44733.904 | 3.4841 | 0.0175 | 0.0081
164.702 | 44738.922 | 3.4861 | 0.0175 | 0.0081
164.802 | 44735.688 | 3.4882 | 0.0176 | 0.0082
164.902 | 44742.517 | 3.4904 | 0.0176 | 0.0082
165.002 | 44755.607 | 3.4925 | 0.0177 | 0.0082
165.102 | 44751.081 | 3.4946 | 0.0177 | 0.0082
165.202 | 44736.515 | 3.4968 | 0.0178 | 0.0082
165.302 | 44733.371 | 3.4989 | 0.0178 | 0.0082
165.402 | 44724.356 | 3.5009 | 0.0179 | 0.0082
165.502 | 44733.539 | 3.5031 | 0.018 | 0.0082
165.602 | 44750.284 | 3.5052 | 0.018 | 0.0082
165.702 | 44755.294 | 3.5073 | 0.0181 | 0.0082
165.802 | 44769.875 | 3.5095 | 0.0181 | 0.0082
165.902 | 44778.149 | 3.5116 | 0.0182 | 0.0082
166.002 | 44769.424 | 3.5136 | 0.0182 | 0.0082
166.102 | 44762.562 | 3.5159 | 0.0183 | 0.0082
166.202 | 44766.884 | 3.518 | 0.0184 | 0.0082
166.302 | 44754.449 | 3.52 | 0.0184 | 0.0082
166.402 | 44742.457 | 3.5221 | 0.0185 | 0.0082
166.502 | 44742.826 | 3.5242 | 0.0185 | 0.0082
166.602 | 44744.562 | 3.5263 | 0.0186 | 0.0082
166.702 | 44761.065 | 3.5285 | 0.0186 | 0.0082
166.802 | 44770.158 | 3.5306 | 0.0187 | 0.0082
166.902 | 44772.446 | 3.5327 | 0.0187 | 0.0082
167.002 | 44762.596 | 3.5348 | 0.0187 | 0.0082
167.102 | 44755.641 | 3.537 | 0.0188 | 0.0082
167.202 | 44745.903 | 3.5391 | 0.0188 | 0.0082
167.302 | 44741.429 | 3.5412 | 0.0189 | 0.0082
167.402 | 44745.501 | 3.5434 | 0.0189 | 0.0083
167.502 | 44746.868 | 3.5455 | 0.0189 | 0.0083
167.602 | 44734.213 | 3.5475 | 0.019 | 0.0083
167.702 | 44730.994 | 3.5496 | 0.019 | 0.0083
167.802 | 44730.428 | 3.5518 | 0.0191 | 0.0083
167.902 | 44722.665 | 3.5538 | 0.0191 | 0.0083
168.002 | 44721.651 | 3.556 | 0.0191 | 0.0083
168.102 | 44722.817 | 3.5581 | 0.0192 | 0.0083
168.202 | 44723.801 | 3.5602 | 0.0192 | 0.0083
168.302 | 44740.199 | 3.5624 | 0.0193 | 0.0083
168.402 | 44756.799 | 3.5645 | 0.0193 | 0.0083
168.502 | 44749.058 | 3.5666 | 0.0193 | 0.0083
168.602 | 44752.765 | 3.5688 | 0.0194 | 0.0083
168.702 | 44756.87 | 3.5709 | 0.0194 | 0.0083
168.802 | 44746.957 | 3.5729 | 0.0195 | 0.0083
168.902 | 44736.754 | 3.5751 | 0.0195 | 0.0083
169.002 | 44731.374 | 3.5771 | 0.0195 | 0.0083
169.102 | 44714.875 | 3.5792 | 0.0196 | 0.0083
169.202 | 44701.646 | 3.5814 | 0.0196 | 0.0083
169.302 | 44697.731 | 3.5835 | 0.0197 | 0.0083
169.402 | 44678.505 | 3.5856 | 0.0197 | 0.0083
169.502 | 44659.186 | 3.5878 | 0.0198 | 0.0083
169.602 | 44629.603 | 3.5899 | 0.0198 | 0.0083
169.702 | 44586.483 | 3.592 | 0.0199 | 0.0083
169.802 | 44552.911 | 3.5941 | 0.0199 | 0.0083
169.902 | 44532.339 | 3.5963 | 0.02 | 0.0083
170.002 | 44505.29 | 3.5984 | 0.02 | 0.0083
170.102 | 44473.275 | 3.6005 | 0.02 | 0.0083
170.202 | 44437.285 | 3.6026 | 0.0201 | 0.0083
170.302 | 44406.995 | 3.6047 | 0.0201 | 0.0083
170.402 | 44384.416 | 3.6068 | 0.0202 | 0.0083
170.502 | 44376.328 | 3.609 | 0.0202 | 0.0083
170.602 | 44367.853 | 3.611 | 0.0202 | 0.0083
170.702 | 44356.025 | 3.6131 | 0.0202 | 0.0083
170.802 | 44351.275 | 3.6154 | 0.0203 | 0.0083
170.902 | 44357.664 | 3.6175 | 0.0203 | 0.0083
171.002 | 44337.082 | 3.6195 | 0.0203 | 0.0083
171.102 | 44340.629 | 3.6216 | 0.0204 | 0.0083
171.202 | 44352.24 | 3.6237 | 0.0204 | 0.0083
171.302 | 44345.319 | 3.6258 | 0.0204 | 0.0083
171.402 | 44344.421 | 3.6279 | 0.0205 | 0.0083
171.502 | 44358.238 | 3.6301 | 0.0205 | 0.0083
171.602 | 44365.417 | 3.6322 | 0.0205 | 0.0083
171.702 | 44381.573 | 3.6343 | 0.0205 | 0.0083
171.802 | 44400.736 | 3.6365 | 0.0206 | 0.0083
171.902 | 44405.803 | 3.6385 | 0.0206 | 0.0083
172.002 | 44418.662 | 3.6408 | 0.0206 | 0.0083
172.102 | 44435.27 | 3.6429 | 0.0206 | 0.0083
172.202 | 44441.867 | 3.6449 | 0.0207 | 0.0083
172.302 | 44455.397 | 3.647 | 0.0207 | 0.0083
172.402 | 44462.87 | 3.6491 | 0.0207 | 0.0083
172.502 | 44448.163 | 3.6512 | 0.0207 | 0.0083
172.602 | 44446.125 | 3.6534 | 0.0207 | 0.0083
172.702 | 44458.217 | 3.6555 | 0.0208 | 0.0083
172.802 | 44473.633 | 3.6576 | 0.0208 | 0.0083
172.902 | 44487.703 | 3.6598 | 0.0208 | 0.0083
173.002 | 44504.061 | 3.6619 | 0.0208 | 0.0083
173.102 | 44508.77 | 3.664 | 0.0208 | 0.0083
173.202 | 44505.711 | 3.6661 | 0.0208 | 0.0083
173.302 | 44510.893 | 3.6681 | 0.0209 | 0.0083
173.402 | 44539.131 | 3.6703 | 0.0209 | 0.0083
173.502 | 44559.661 | 3.6723 | 0.0209 | 0.0083
173.602 | 44564.988 | 3.6745 | 0.0209 | 0.0083
173.702 | 44567.245 | 3.6766 | 0.0209 | 0.0083
173.802 | 44567.707 | 3.6788 | 0.0209 | 0.0083
173.902 | 44560.965 | 3.6809 | 0.0209 | 0.0083
174.002 | 44570.665 | 3.683 | 0.021 | 0.0083
174.102 | 44582.195 | 3.6852 | 0.021 | 0.0083
174.202 | 44583.357 | 3.6873 | 0.021 | 0.0083
174.302 | 44588.837 | 3.6894 | 0.021 | 0.0083
174.402 | 44577.825 | 3.6915 | 0.021 | 0.0083
174.502 | 44580.776 | 3.6936 | 0.021 | 0.0083
174.602 | 44593.151 | 3.6957 | 0.021 | 0.0083
174.702 | 44606.1 | 3.6979 | 0.021 | 0.0083
174.802 | 44603.045 | 3.6999 | 0.021 | 0.0083
174.902 | 44612.303 | 3.702 | 0.021 | 0.0083
175.002 | 44632.971 | 3.7042 | 0.0211 | 0.0083
175.102 | 44662.993 | 3.7064 | 0.0211 | 0.0083
175.202 | 44657.83 | 3.7085 | 0.0211 | 0.0083
175.302 | 44642.627 | 3.7106 | 0.0211 | 0.0083
175.402 | 44624.958 | 3.7126 | 0.0211 | 0.0083
175.502 | 44626.235 | 3.7148 | 0.0211 | 0.0083
175.602 | 44632.576 | 3.7169 | 0.0211 | 0.0084
175.702 | 44644.668 | 3.7189 | 0.0211 | 0.0084
175.802 | 44623.628 | 3.7211 | 0.0211 | 0.0084
175.902 | 44621.739 | 3.7232 | 0.0211 | 0.0084
176.002 | 44621.191 | 3.7253 | 0.0211 | 0.0084
176.102 | 44625.449 | 3.7274 | 0.0211 | 0.0084
176.202 | 44652.938 | 3.7296 | 0.0211 | 0.0084
176.302 | 44679.317 | 3.7318 | 0.0211 | 0.0084
176.402 | 44690.106 | 3.7339 | 0.0212 | 0.0084
176.502 | 44713.94 | 3.736 | 0.0212 | 0.0084
176.602 | 44731.624 | 3.7381 | 0.0212 | 0.0084
176.702 | 44739.592 | 3.7401 | 0.0212 | 0.0084
176.802 | 44770.035 | 3.7423 | 0.0212 | 0.0084
176.902 | 44789.917 | 3.7444 | 0.0212 | 0.0084
177.002 | 44786.296 | 3.7464 | 0.0212 | 0.0084
177.102 | 44814.94 | 3.7486 | 0.0212 | 0.0084
177.202 | 44838.651 | 3.7508 | 0.0212 | 0.0084
177.302 | 44854.164 | 3.7529 | 0.0212 | 0.0084
177.402 | 44873.595 | 3.755 | 0.0212 | 0.0084
177.502 | 44885.761 | 3.7572 | 0.0212 | 0.0084
177.602 | 44879.607 | 3.7592 | 0.0212 | 0.0084
177.702 | 44884.987 | 3.7614 | 0.0212 | 0.0084
177.802 | 44898.841 | 3.7634 | 0.0212 | 0.0084
177.902 | 44903.296 | 3.7655 | 0.0212 | 0.0084
178.002 | 44925.734 | 3.7676 | 0.0212 | 0.0084
178.102 | 44943.962 | 3.7698 | 0.0212 | 0.0084
178.202 | 44955.007 | 3.7718 | 0.0212 | 0.0084
178.302 | 44986.128 | 3.774 | 0.0212 | 0.0084
178.402 | 45019.309 | 3.7762 | 0.0213 | 0.0084
178.502 | 44996.485 | 3.7783 | 0.0213 | 0.0084
178.602 | 44953.1 | 3.7804 | 0.0213 | 0.0084
178.702 | 44936.675 | 3.7826 | 0.0213 | 0.0084
178.802 | 44916.83 | 3.7847 | 0.0213 | 0.0084
178.902 | 44915.851 | 3.7867 | 0.0213 | 0.0084
179.002 | 44927.339 | 3.7889 | 0.0213 | 0.0084
179.102 | 44940.706 | 3.7909 | 0.0213 | 0.0084
179.202 | 44954.091 | 3.793 | 0.0213 | 0.0084
179.302 | 44978.525 | 3.7952 | 0.0213 | 0.0084
179.402 | 45005.544 | 3.7974 | 0.0213 | 0.0084
179.502 | 45019.391 | 3.7994 | 0.0214 | 0.0084
179.602 | 45035.533 | 3.8015 | 0.0214 | 0.0084
179.702 | 45049.637 | 3.8037 | 0.0214 | 0.0084
179.802 | 45058.198 | 3.8058 | 0.0214 | 0.0084
179.902 | 45078.899 | 3.8079 | 0.0214 | 0.0084
180.002 | 45109.003 | 3.81 | 0.0214 | 0.0084
180.102 | 45129.127 | 3.8121 | 0.0214 | 0.0084
180.202 | 45158.062 | 3.8142 | 0.0214 | 0.0084
180.302 | 45182.194 | 3.8163 | 0.0214 | 0.0084
180.402 | 45202.579 | 3.8184 | 0.0215 | 0.0084
180.502 | 45231.372 | 3.8206 | 0.0215 | 0.0084
180.602 | 45236.922 | 3.8228 | 0.0215 | 0.0084
180.702 | 45189.19 | 3.8249 | 0.0215 | 0.0084
180.802 | 45173.443 | 3.8271 | 0.0215 | 0.0084
180.902 | 45165.151 | 3.8292 | 0.0215 | 0.0084
181.002 | 45167.766 | 3.8313 | 0.0215 | 0.0084
181.102 | 45190.133 | 3.8333 | 0.0216 | 0.0084
181.202 | 45208.766 | 3.8354 | 0.0216 | 0.0084
181.302 | 45235.779 | 3.8375 | 0.0216 | 0.0084
181.402 | 45269.496 | 3.8396 | 0.0216 | 0.0084
181.502 | 45309.983 | 3.8418 | 0.0216 | 0.0084
181.602 | 45346.058 | 3.8439 | 0.0216 | 0.0084
181.702 | 45379.988 | 3.8459 | 0.0216 | 0.0085
181.802 | 45427.478 | 3.8481 | 0.0216 | 0.0085
181.902 | 45466.672 | 3.8503 | 0.0217 | 0.0085
182.002 | 45481.868 | 3.8524 | 0.0217 | 0.0085
182.102 | 45465.771 | 3.8545 | 0.0217 | 0.0085
182.202 | 45435.391 | 3.8566 | 0.0217 | 0.0085
182.302 | 45430.555 | 3.8587 | 0.0217 | 0.0085
182.402 | 45403.134 | 3.8608 | 0.0218 | 0.0085
182.502 | 45399.278 | 3.8629 | 0.0218 | 0.0085
182.602 | 45380.156 | 3.865 | 0.0218 | 0.0085
182.702 | 45378.796 | 3.8671 | 0.0218 | 0.0085
182.802 | 45367.401 | 3.8693 | 0.0218 | 0.0085
182.902 | 45361.034 | 3.8714 | 0.0219 | 0.0085
183.002 | 45368.045 | 3.8736 | 0.0219 | 0.0085
183.102 | 45390.967 | 3.8757 | 0.0219 | 0.0085
183.202 | 45400.537 | 3.8778 | 0.0219 | 0.0085
183.302 | 45404.81 | 3.8799 | 0.0219 | 0.0085
183.402 | 45431.017 | 3.882 | 0.0219 | 0.0085
183.502 | 45457.206 | 3.884 | 0.022 | 0.0085
183.602 | 45485.943 | 3.8862 | 0.022 | 0.0085
183.702 | 45512.564 | 3.8883 | 0.022 | 0.0085
183.802 | 45530.132 | 3.8904 | 0.022 | 0.0085
183.902 | 45548.196 | 3.8925 | 0.022 | 0.0085
184.002 | 45576.933 | 3.8947 | 0.0221 | 0.0085
184.102 | 45606.255 | 3.8968 | 0.0221 | 0.0085
184.202 | 45625.165 | 3.8989 | 0.0221 | 0.0085
184.302 | 45644.655 | 3.9011 | 0.0221 | 0.0085
184.402 | 45674.566 | 3.9032 | 0.0221 | 0.0085
184.502 | 45693.214 | 3.9053 | 0.0222 | 0.0085
184.602 | 45718.83 | 3.9073 | 0.0222 | 0.0085
184.702 | 45757.282 | 3.9095 | 0.0222 | 0.0085
184.802 | 45783.255 | 3.9115 | 0.0222 | 0.0086
184.902 | 45807.067 | 3.9137 | 0.0222 | 0.0086
185.002 | 45844.383 | 3.9159 | 0.0223 | 0.0086
185.102 | 45875.56 | 3.9179 | 0.0223 | 0.0086
185.202 | 45906.983 | 3.9201 | 0.0223 | 0.0086
185.302 | 45947.503 | 3.9223 | 0.0223 | 0.0086
185.402 | 45969.169 | 3.9243 | 0.0223 | 0.0086
185.502 | 45989.897 | 3.9264 | 0.0224 | 0.0086
185.602 | 46032.98 | 3.9286 | 0.0224 | 0.0086
185.702 | 46063.929 | 3.9307 | 0.0224 | 0.0086
185.802 | 46085.428 | 3.9327 | 0.0224 | 0.0086
185.902 | 46120.881 | 3.9349 | 0.0224 | 0.0086
186.002 | 46149.887 | 3.937 | 0.0225 | 0.0086
186.102 | 46177.86 | 3.9391 | 0.0225 | 0.0086
186.202 | 46217.516 | 3.9413 | 0.0225 | 0.0086
186.302 | 46245.34 | 3.9434 | 0.0225 | 0.0086
186.402 | 46267.066 | 3.9454 | 0.0226 | 0.0086
186.502 | 46306.956 | 3.9477 | 0.0226 | 0.0086
186.602 | 46337.723 | 3.9498 | 0.0226 | 0.0086
186.702 | 46361.926 | 3.9518 | 0.0226 | 0.0087
186.802 | 46396.207 | 3.954 | 0.0227 | 0.0087
186.902 | 46427.812 | 3.9561 | 0.0227 | 0.0087
187.002 | 46452.376 | 3.9581 | 0.0227 | 0.0087
187.102 | 46481.318 | 3.9603 | 0.0227 | 0.0087
187.202 | 46506.386 | 3.9624 | 0.0228 | 0.0087
187.302 | 46527.989 | 3.9645 | 0.0228 | 0.0087
187.402 | 46555.25 | 3.9666 | 0.0228 | 0.0087
187.502 | 46591.449 | 3.9688 | 0.0228 | 0.0087
187.602 | 46616.919 | 3.9709 | 0.0228 | 0.0087
187.702 | 46641.945 | 3.973 | 0.0229 | 0.0087
187.802 | 46676.471 | 3.9752 | 0.0229 | 0.0087
187.902 | 46695.779 | 3.9773 | 0.0229 | 0.0087
188.002 | 46709.086 | 3.9793 | 0.0229 | 0.0088
188.102 | 46742.461 | 3.9814 | 0.023 | 0.0088
188.202 | 46777.114 | 3.9835 | 0.023 | 0.0088
188.302 | 46793.632 | 3.9856 | 0.023 | 0.0088
188.402 | 46822.301 | 3.9878 | 0.023 | 0.0088
188.502 | 46849.187 | 3.9899 | 0.0231 | 0.0088
188.602 | 46869.032 | 3.992 | 0.0231 | 0.0088
188.702 | 46899.888 | 3.9942 | 0.0231 | 0.0088
188.802 | 46922.143 | 3.9963 | 0.0231 | 0.0088
188.902 | 46935.159 | 3.9984 | 0.0232 | 0.0088
189.002 | 46962.287 | 4.0006 | 0.0232 | 0.0089
189.102 | 46982.731 | 4.0027 | 0.0232 | 0.0089
189.202 | 46994.749 | 4.0047 | 0.0232 | 0.0089
189.302 | 47022.26 | 4.0069 | 0.0233 | 0.0089
189.402 | 47045.469 | 4.0089 | 0.0233 | 0.0089
189.502 | 47057.766 | 4.011 | 0.0233 | 0.0089
189.602 | 47077.599 | 4.0132 | 0.0233 | 0.0089
189.702 | 47099.184 | 4.0153 | 0.0234 | 0.0089
189.802 | 47123.946 | 4.0174 | 0.0234 | 0.009
189.902 | 47150.883 | 4.0196 | 0.0234 | 0.009
190.002 | 47169.174 | 4.0217 | 0.0234 | 0.009
190.102 | 47177.735 | 4.0238 | 0.0235 | 0.009
190.202 | 47194.756 | 4.0259 | 0.0235 | 0.009
190.302 | 47221.623 | 4.028 | 0.0235 | 0.009
190.402 | 47247.637 | 4.0301 | 0.0235 | 0.009
190.502 | 47262.307 | 4.0322 | 0.0236 | 0.009
190.602 | 47278.527 | 4.0344 | 0.0236 | 0.0091
190.702 | 47305.282 | 4.0365 | 0.0236 | 0.0091
190.802 | 47317.732 | 4.0385 | 0.0236 | 0.0091
190.902 | 47338.996 | 4.0407 | 0.0237 | 0.0091
191.002 | 47367.602 | 4.0429 | 0.0237 | 0.0091
191.102 | 47380.033 | 4.045 | 0.0237 | 0.0091
191.202 | 47394.405 | 4.0472 | 0.0237 | 0.0091
191.302 | 47411.993 | 4.0492 | 0.0238 | 0.0091
191.402 | 47425.046 | 4.0513 | 0.0238 | 0.0092
191.502 | 47448.605 | 4.0534 | 0.0238 | 0.0092
191.602 | 47473.806 | 4.0556 | 0.0239 | 0.0092
191.702 | 47477.111 | 4.0576 | 0.0239 | 0.0092
191.802 | 47491.874 | 4.0597 | 0.0239 | 0.0092
191.902 | 47522.492 | 4.0619 | 0.0239 | 0.0092
192.002 | 47540.597 | 4.0641 | 0.024 | 0.0092
192.102 | 47561.053 | 4.0662 | 0.024 | 0.0093
192.202 | 47572.668 | 4.0683 | 0.024 | 0.0093
192.302 | 47579.519 | 4.0703 | 0.024 | 0.0093
192.402 | 47593.347 | 4.0724 | 0.0241 | 0.0093
192.502 | 47614.827 | 4.0745 | 0.0241 | 0.0093
192.602 | 47638.077 | 4.0766 | 0.0241 | 0.0093
192.702 | 47652.68 | 4.0788 | 0.0242 | 0.0093
192.802 | 47671.329 | 4.0809 | 0.0242 | 0.0093
192.902 | 47691.751 | 4.083 | 0.0242 | 0.0094
193.002 | 47699.809 | 4.0851 | 0.0242 | 0.0094
193.102 | 47724.15 | 4.0873 | 0.0243 | 0.0094
193.202 | 47746.032 | 4.0895 | 0.0243 | 0.0094
193.302 | 47754.101 | 4.0916 | 0.0243 | 0.0094
193.402 | 47767.776 | 4.0937 | 0.0244 | 0.0094
193.502 | 47793.365 | 4.0958 | 0.0244 | 0.0094
193.602 | 47798.581 | 4.0979 | 0.0244 | 0.0095
193.702 | 47814.842 | 4.0999 | 0.0244 | 0.0095
193.802 | 47838.292 | 4.1021 | 0.0245 | 0.0095
193.902 | 47843.56 | 4.1041 | 0.0245 | 0.0095
194.002 | 47865.502 | 4.1063 | 0.0245 | 0.0095
194.102 | 47901.708 | 4.1086 | 0.0246 | 0.0095
194.202 | 47915.272 | 4.1106 | 0.0246 | 0.0095
194.302 | 47921.769 | 4.1127 | 0.0246 | 0.0096
194.402 | 47945.637 | 4.1149 | 0.0247 | 0.0096
194.502 | 47954.343 | 4.1169 | 0.0247 | 0.0096
194.602 | 47969.229 | 4.1191 | 0.0247 | 0.0096
194.702 | 47993.771 | 4.1212 | 0.0247 | 0.0096
194.802 | 48001.572 | 4.1233 | 0.0248 | 0.0096
194.902 | 48015.668 | 4.1254 | 0.0248 | 0.0096
195.002 | 48043.608 | 4.1275 | 0.0248 | 0.0096
195.102 | 48061.631 | 4.1295 | 0.0249 | 0.0097
195.202 | 48079.55 | 4.1317 | 0.0249 | 0.0097
195.302 | 48102.013 | 4.1339 | 0.0249 | 0.0097
195.402 | 48114.951 | 4.136 | 0.025 | 0.0097
195.502 | 48125.527 | 4.1382 | 0.025 | 0.0097
195.602 | 48147.633 | 4.1403 | 0.025 | 0.0097
195.702 | 48163.48 | 4.1424 | 0.0251 | 0.0097
195.802 | 48170.197 | 4.1444 | 0.0251 | 0.0098
195.902 | 48181.094 | 4.1466 | 0.0251 | 0.0098
196.002 | 48195.682 | 4.1486 | 0.0251 | 0.0098
196.102 | 48212.442 | 4.1507 | 0.0252 | 0.0098
196.202 | 48239.421 | 4.1529 | 0.0252 | 0.0098
196.302 | 48268.165 | 4.1551 | 0.0252 | 0.0098
196.402 | 48276.659 | 4.1572 | 0.0253 | 0.0098
196.502 | 48287.257 | 4.1593 | 0.0253 | 0.0099
196.602 | 48311.781 | 4.1615 | 0.0253 | 0.0099
196.702 | 48324.312 | 4.1635 | 0.0254 | 0.0099
196.802 | 48335.574 | 4.1657 | 0.0254 | 0.0099
196.902 | 48354.897 | 4.1677 | 0.0254 | 0.0099
197.002 | 48366.68 | 4.1698 | 0.0254 | 0.0099
197.102 | 48375.789 | 4.1719 | 0.0255 | 0.0099
197.202 | 48400.264 | 4.1741 | 0.0255 | 0.0099
197.302 | 48414.114 | 4.1761 | 0.0255 | 0.01
197.402 | 48433.829 | 4.1783 | 0.0256 | 0.01
197.502 | 48459.28 | 4.1805 | 0.0256 | 0.01
197.602 | 48471.838 | 4.1826 | 0.0256 | 0.01
197.702 | 48485.293 | 4.1847 | 0.0257 | 0.01
197.802 | 48505.324 | 4.1869 | 0.0257 | 0.01
197.902 | 48515.863 | 4.189 | 0.0257 | 0.01
198.002 | 48522.382 | 4.1911 | 0.0258 | 0.0101
198.102 | 48537.842 | 4.1931 | 0.0258 | 0.0101
198.202 | 48555.411 | 4.1952 | 0.0258 | 0.0101
198.302 | 48573.281 | 4.1973 | 0.0259 | 0.0101
198.402 | 48592.049 | 4.1995 | 0.0259 | 0.0101
198.502 | 48607.073 | 4.2016 | 0.0259 | 0.0101
198.602 | 48622.626 | 4.2037 | 0.026 | 0.0101
198.702 | 48639.949 | 4.2058 | 0.026 | 0.0102
198.802 | 48666.141 | 4.208 | 0.026 | 0.0102
198.902 | 48682.261 | 4.2101 | 0.0261 | 0.0102
199.002 | 48689.957 | 4.2122 | 0.0261 | 0.0102
199.102 | 48704.873 | 4.2143 | 0.0261 | 0.0102
199.202 | 48722.028 | 4.2164 | 0.0261 | 0.0102
199.302 | 48732.973 | 4.2184 | 0.0262 | 0.0102
199.402 | 48752.941 | 4.2206 | 0.0262 | 0.0102
199.502 | 48779.498 | 4.2228 | 0.0262 | 0.0103
199.602 | 48785.723 | 4.2248 | 0.0263 | 0.0103
199.702 | 48799.995 | 4.227 | 0.0263 | 0.0103
199.802 | 48822.201 | 4.2291 | 0.0263 | 0.0103
199.902 | 48836.033 | 4.2312 | 0.0264 | 0.0103
200.002 | 48855.792 | 4.2334 | 0.0264 | 0.0103
200.102 | 48873.525 | 4.2355 | 0.0264 | 0.0103
200.202 | 48873.785 | 4.2376 | 0.0265 | 0.0104
200.302 | 48885.483 | 4.2397 | 0.0265 | 0.0104
200.402 | 48910.319 | 4.2418 | 0.0265 | 0.0104
200.502 | 48926.699 | 4.2439 | 0.0266 | 0.0104
200.602 | 48943.556 | 4.246 | 0.0266 | 0.0104
200.702 | 48957.94 | 4.2481 | 0.0266 | 0.0104
200.802 | 48965.055 | 4.2502 | 0.0267 | 0.0104
200.902 | 48989.97 | 4.2524 | 0.0267 | 0.0105
201.002 | 49007.534 | 4.2546 | 0.0267 | 0.0105
201.102 | 49026.161 | 4.2567 | 0.0268 | 0.0105
201.202 | 49037.91 | 4.2588 | 0.0268 | 0.0105
201.302 | 49048.386 | 4.261 | 0.0268 | 0.0105
201.402 | 49061.16 | 4.263 | 0.0269 | 0.0105
201.502 | 49069.076 | 4.265 | 0.0269 | 0.0105
201.602 | 49090.173 | 4.2672 | 0.0269 | 0.0105
201.702 | 49113.515 | 4.2693 | 0.027 | 0.0106
201.802 | 49120.455 | 4.2714 | 0.027 | 0.0106
201.902 | 49131.281 | 4.2736 | 0.027 | 0.0106
202.002 | 49151.778 | 4.2757 | 0.0271 | 0.0106
202.102 | 49161.553 | 4.2778 | 0.0271 | 0.0106
202.202 | 49183.297 | 4.28 | 0.0271 | 0.0106
202.302 | 49207.474 | 4.2821 | 0.0271 | 0.0106
202.402 | 49203.22 | 4.2841 | 0.0272 | 0.0107
202.502 | 49220.338 | 4.2862 | 0.0272 | 0.0107
202.602 | 49247.667 | 4.2884 | 0.0272 | 0.0107
202.702 | 49258.168 | 4.2904 | 0.0273 | 0.0107
202.802 | 49275.752 | 4.2926 | 0.0273 | 0.0107
202.902 | 49296.058 | 4.2947 | 0.0273 | 0.0107
203.002 | 49300.961 | 4.2967 | 0.0274 | 0.0107
203.102 | 49318.704 | 4.2989 | 0.0274 | 0.0108
203.202 | 49344.237 | 4.3011 | 0.0274 | 0.0108
203.302 | 49356.475 | 4.3032 | 0.0275 | 0.0108
203.402 | 49375.232 | 4.3053 | 0.0275 | 0.0108
203.502 | 49392.506 | 4.3075 | 0.0275 | 0.0108
203.602 | 49396.339 | 4.3096 | 0.0276 | 0.0108
203.702 | 49409.057 | 4.3117 | 0.0276 | 0.0108
203.802 | 49433.682 | 4.3138 | 0.0276 | 0.0108
203.902 | 49453.247 | 4.3159 | 0.0277 | 0.0109
204.002 | 49462.716 | 4.318 | 0.0277 | 0.0109
204.102 | 49475.874 | 4.3201 | 0.0278 | 0.0109
204.202 | 49490.865 | 4.3222 | 0.0278 | 0.0109
204.302 | 49502.875 | 4.3243 | 0.0278 | 0.0109
204.402 | 49519.479 | 4.3265 | 0.0279 | 0.0109
204.502 | 49532.797 | 4.3286 | 0.0279 | 0.0109
204.602 | 49542.657 | 4.3307 | 0.0279 | 0.011
204.702 | 49561.586 | 4.3329 | 0.0279 | 0.011
204.802 | 49580.793 | 4.335 | 0.028 | 0.011
204.902 | 49583.066 | 4.337 | 0.028 | 0.011
205.002 | 49598.79 | 4.3391 | 0.028 | 0.011
205.102 | 49629.051 | 4.3413 | 0.0281 | 0.011
205.202 | 49632.314 | 4.3433 | 0.0281 | 0.011
205.302 | 49648.035 | 4.3455 | 0.0281 | 0.0111
205.402 | 49669.086 | 4.3477 | 0.0282 | 0.0111
205.502 | 49675.241 | 4.3497 | 0.0282 | 0.0111
205.602 | 49687.441 | 4.3519 | 0.0282 | 0.0111
205.702 | 49702.867 | 4.3541 | 0.0283 | 0.0111
205.802 | 49711.838 | 4.3561 | 0.0283 | 0.0111
205.902 | 49725.502 | 4.3583 | 0.0283 | 0.0111
206.002 | 49744.71 | 4.3604 | 0.0284 | 0.0112
206.102 | 49755.04 | 4.3624 | 0.0284 | 0.0112
206.202 | 49769.416 | 4.3646 | 0.0284 | 0.0112
206.302 | 49788.862 | 4.3667 | 0.0285 | 0.0112
206.402 | 49802.292 | 4.3688 | 0.0285 | 0.0112
206.502 | 49815.68 | 4.3709 | 0.0285 | 0.0112
206.602 | 49825.336 | 4.373 | 0.0286 | 0.0112
206.702 | 49843.624 | 4.3752 | 0.0286 | 0.0112
206.802 | 49866.139 | 4.3773 | 0.0286 | 0.0113
206.902 | 49882.46 | 4.3795 | 0.0287 | 0.0113
207.002 | 49890.253 | 4.3816 | 0.0287 | 0.0113
207.102 | 49893.554 | 4.3836 | 0.0287 | 0.0113
207.202 | 49905.225 | 4.3857 | 0.0288 | 0.0113
207.302 | 49931.913 | 4.3878 | 0.0288 | 0.0113
207.402 | 49947.313 | 4.3899 | 0.0288 | 0.0113
207.502 | 49958.24 | 4.392 | 0.0289 | 0.0114
207.602 | 49973.722 | 4.3942 | 0.0289 | 0.0114
207.702 | 49993.451 | 4.3963 | 0.0289 | 0.0114
207.802 | 50007.171 | 4.3984 | 0.029 | 0.0114
207.902 | 50029.586 | 4.4006 | 0.029 | 0.0114
208.002 | 50044.033 | 4.4027 | 0.029 | 0.0114
208.102 | 50050.195 | 4.4049 | 0.0291 | 0.0114
208.202 | 50063.166 | 4.407 | 0.0291 | 0.0115
208.302 | 50071.194 | 4.4091 | 0.0291 | 0.0115
208.402 | 50082.039 | 4.4111 | 0.0292 | 0.0115
208.502 | 50102.397 | 4.4132 | 0.0292 | 0.0115
208.602 | 50118.617 | 4.4154 | 0.0292 | 0.0115
208.702 | 50123.292 | 4.4174 | 0.0293 | 0.0115
208.802 | 50142.969 | 4.4196 | 0.0293 | 0.0115
208.902 | 50167.854 | 4.4217 | 0.0293 | 0.0115
209.002 | 50178.836 | 4.4239 | 0.0294 | 0.0116
209.102 | 50199.799 | 4.426 | 0.0294 | 0.0116
209.202 | 50204.001 | 4.4281 | 0.0294 | 0.0116
209.302 | 50203.945 | 4.4302 | 0.0295 | 0.0116
209.402 | 50220.411 | 4.4323 | 0.0295 | 0.0116
209.502 | 50238.113 | 4.4344 | 0.0295 | 0.0116
209.602 | 50252.716 | 4.4364 | 0.0296 | 0.0116
209.702 | 50265.04 | 4.4386 | 0.0296 | 0.0117
209.802 | 50282.876 | 4.4407 | 0.0296 | 0.0117
209.902 | 50296.865 | 4.4428 | 0.0297 | 0.0117
210.002 | 50308.536 | 4.445 | 0.0297 | 0.0117
210.102 | 50335.31 | 4.4472 | 0.0297 | 0.0117
210.202 | 50350.584 | 4.4493 | 0.0298 | 0.0117
210.302 | 50352.103 | 4.4514 | 0.0298 | 0.0117
210.402 | 50364.412 | 4.4535 | 0.0298 | 0.0118
210.502 | 50377.249 | 4.4556 | 0.0299 | 0.0118
210.602 | 50383.381 | 4.4577 | 0.0299 | 0.0118
210.702 | 50403.01 | 4.4599 | 0.0299 | 0.0118
210.802 | 50418.719 | 4.4619 | 0.03 | 0.0118
210.902 | 50418.671 | 4.4639 | 0.03 | 0.0118
211.002 | 50445.031 | 4.4662 | 0.03 | 0.0118
211.102 | 50472.199 | 4.4684 | 0.0301 | 0.0118
211.202 | 50479.102 | 4.4704 | 0.0301 | 0.0119
211.302 | 50495.855 | 4.4726 | 0.0301 | 0.0119
211.402 | 50507.303 | 4.4747 | 0.0302 | 0.0119
211.502 | 50511.814 | 4.4768 | 0.0302 | 0.0119
211.602 | 50528.895 | 4.4789 | 0.0302 | 0.0119
211.702 | 50544.347 | 4.481 | 0.0303 | 0.0119
211.802 | 50549.741 | 4.483 | 0.0303 | 0.0119
211.902 | 50569.046 | 4.4852 | 0.0303 | 0.012
212.002 | 50585.281 | 4.4873 | 0.0304 | 0.012
212.102 | 50588.484 | 4.4894 | 0.0304 | 0.012
212.202 | 50609.238 | 4.4916 | 0.0304 | 0.012
212.302 | 50636.198 | 4.4938 | 0.0305 | 0.012
212.402 | 50646.897 | 4.4959 | 0.0305 | 0.012
212.502 | 50653.371 | 4.498 | 0.0305 | 0.012
212.602 | 50664.365 | 4.5001 | 0.0306 | 0.0121
212.702 | 50672.613 | 4.5022 | 0.0306 | 0.0121
212.802 | 50680.775 | 4.5042 | 0.0306 | 0.0121
212.902 | 50699.93 | 4.5064 | 0.0307 | 0.0121
213.002 | 50713.308 | 4.5084 | 0.0307 | 0.0121
213.102 | 50727.758 | 4.5106 | 0.0307 | 0.0121
213.202 | 50747.983 | 4.5128 | 0.0308 | 0.0121
213.302 | 50760.097 | 4.5149 | 0.0308 | 0.0121
213.402 | 50760.593 | 4.517 | 0.0308 | 0.0122
213.502 | 50785.366 | 4.5191 | 0.0309 | 0.0122
213.602 | 50803.616 | 4.5213 | 0.0309 | 0.0122
213.702 | 50805.393 | 4.5234 | 0.0309 | 0.0122
213.802 | 50819.653 | 4.5255 | 0.031 | 0.0122
213.902 | 50829.276 | 4.5276 | 0.031 | 0.0122
214.002 | 50838.574 | 4.5296 | 0.031 | 0.0122
214.102 | 50858.356 | 4.5317 | 0.0311 | 0.0123
214.202 | 50869.099 | 4.5338 | 0.0311 | 0.0123
214.302 | 50876.181 | 4.5359 | 0.0311 | 0.0123
214.402 | 50899.319 | 4.5382 | 0.0312 | 0.0123
214.502 | 50918.426 | 4.5404 | 0.0312 | 0.0123
214.602 | 50921.633 | 4.5424 | 0.0312 | 0.0123
214.702 | 50938.688 | 4.5446 | 0.0313 | 0.0123
214.802 | 50951.238 | 4.5467 | 0.0313 | 0.0123
214.902 | 50956.223 | 4.5487 | 0.0313 | 0.0124
215.002 | 50973.482 | 4.5509 | 0.0314 | 0.0124
215.102 | 50985.511 | 4.5529 | 0.0314 | 0.0124
215.202 | 51003.925 | 4.5551 | 0.0314 | 0.0124
215.302 | 51020.454 | 4.5572 | 0.0315 | 0.0124
215.402 | 51037.635 | 4.5593 | 0.0315 | 0.0124
215.502 | 51049.128 | 4.5614 | 0.0315 | 0.0124
215.602 | 51055.073 | 4.5635 | 0.0316 | 0.0125
215.702 | 51067.832 | 4.5656 | 0.0316 | 0.0125
215.802 | 51081.385 | 4.5678 | 0.0316 | 0.0125
215.902 | 51091.533 | 4.5699 | 0.0317 | 0.0125
216.002 | 51103.45 | 4.572 | 0.0317 | 0.0125
216.102 | 51122.97 | 4.5742 | 0.0317 | 0.0125
216.202 | 51129.631 | 4.5762 | 0.0318 | 0.0125
216.302 | 51132.969 | 4.5783 | 0.0318 | 0.0126
216.402 | 51155.261 | 4.5805 | 0.0318 | 0.0126
216.502 | 51168.926 | 4.5826 | 0.0319 | 0.0126
216.602 | 51187.008 | 4.5847 | 0.0319 | 0.0126
216.702 | 51204.644 | 4.5869 | 0.0319 | 0.0126
216.802 | 51215.134 | 4.589 | 0.032 | 0.0126
216.902 | 51220.845 | 4.5911 | 0.032 | 0.0126
217.002 | 51242.932 | 4.5933 | 0.032 | 0.0126
217.102 | 51250.636 | 4.5954 | 0.0321 | 0.0127
217.202 | 51249.328 | 4.5974 | 0.0321 | 0.0127
217.302 | 51263.906 | 4.5995 | 0.0321 | 0.0127
217.402 | 51275.73 | 4.6016 | 0.0322 | 0.0127
217.502 | 51295.801 | 4.6037 | 0.0322 | 0.0127
217.602 | 51313.925 | 4.6059 | 0.0322 | 0.0127
217.702 | 51325.067 | 4.6079 | 0.0323 | 0.0127
217.802 | 51335.852 | 4.6101 | 0.0323 | 0.0128
217.902 | 51353 | 4.6122 | 0.0323 | 0.0128
218.002 | 51363.576 | 4.6144 | 0.0324 | 0.0128
218.102 | 51372.814 | 4.6165 | 0.0324 | 0.0128
218.202 | 51384.154 | 4.6186 | 0.0324 | 0.0128
218.302 | 51401.298 | 4.6208 | 0.0325 | 0.0128
218.402 | 51403.339 | 4.6228 | 0.0325 | 0.0128
218.502 | 51409.076 | 4.6249 | 0.0325 | 0.0128
218.602 | 51430.735 | 4.627 | 0.0326 | 0.0129
218.702 | 51441.661 | 4.6291 | 0.0326 | 0.0129
218.802 | 51450.286 | 4.6312 | 0.0326 | 0.0129
218.902 | 51474.075 | 4.6334 | 0.0327 | 0.0129
219.002 | 51484.618 | 4.6355 | 0.0327 | 0.0129
219.102 | 51500.517 | 4.6376 | 0.0327 | 0.0129
219.202 | 51520.63 | 4.6399 | 0.0328 | 0.0129
219.302 | 51520.716 | 4.6419 | 0.0328 | 0.013
219.402 | 51521.271 | 4.644 | 0.0328 | 0.013
219.502 | 51543.962 | 4.6462 | 0.0329 | 0.013
219.602 | 51554.854 | 4.6482 | 0.0329 | 0.013
219.702 | 51563.706 | 4.6502 | 0.0329 | 0.013
219.802 | 51583.655 | 4.6525 | 0.033 | 0.013
219.902 | 51591.195 | 4.6545 | 0.033 | 0.013
220.002 | 51597.703 | 4.6566 | 0.033 | 0.013
220.102 | 51626.79 | 4.6588 | 0.0331 | 0.0131
220.202 | 51641.732 | 4.6609 | 0.0331 | 0.0131
220.302 | 51650.203 | 4.663 | 0.0331 | 0.0131
220.402 | 51669.847 | 4.6652 | 0.0332 | 0.0131
220.502 | 51675.736 | 4.6673 | 0.0332 | 0.0131
220.602 | 51674.827 | 4.6694 | 0.0332 | 0.0131
220.702 | 51694.884 | 4.6715 | 0.0333 | 0.0131
220.802 | 51711.324 | 4.6736 | 0.0333 | 0.0132
220.902 | 51719.974 | 4.6757 | 0.0333 | 0.0132
221.002 | 51733.218 | 4.6778 | 0.0334 | 0.0132
221.102 | 51745.977 | 4.68 | 0.0334 | 0.0132
221.202 | 51756.165 | 4.6821 | 0.0334 | 0.0132
221.302 | 51773.089 | 4.6842 | 0.0335 | 0.0132
221.402 | 51788.989 | 4.6864 | 0.0335 | 0.0132
221.502 | 51798.455 | 4.6885 | 0.0335 | 0.0133
221.602 | 51805.809 | 4.6906 | 0.0336 | 0.0133
221.702 | 51822.774 | 4.6928 | 0.0336 | 0.0133
221.802 | 51829.863 | 4.6948 | 0.0336 | 0.0133
221.902 | 51832.027 | 4.6968 | 0.0337 | 0.0133
222.002 | 51850.985 | 4.699 | 0.0337 | 0.0133
222.102 | 51864.784 | 4.7011 | 0.0337 | 0.0133
222.202 | 51870.584 | 4.7032 | 0.0338 | 0.0133
222.302 | 51887.597 | 4.7054 | 0.0338 | 0.0134
222.402 | 51901.578 | 4.7075 | 0.0338 | 0.0134
222.502 | 51910.959 | 4.7096 | 0.0339 | 0.0134
222.602 | 51931.366 | 4.7118 | 0.0339 | 0.0134
222.702 | 51939.707 | 4.7139 | 0.0339 | 0.0134
222.802 | 51942.869 | 4.716 | 0.034 | 0.0134
222.902 | 51959.853 | 4.7182 | 0.034 | 0.0134
223.002 | 51968.492 | 4.7202 | 0.034 | 0.0135
223.102 | 51974.415 | 4.7222 | 0.0341 | 0.0135
223.202 | 51989.521 | 4.7244 | 0.0341 | 0.0135
223.302 | 52006.132 | 4.7265 | 0.0341 | 0.0135
223.402 | 52011.907 | 4.7286 | 0.0342 | 0.0135
223.502 | 52030.6 | 4.7307 | 0.0342 | 0.0135
223.602 | 52041.72 | 4.7329 | 0.0342 | 0.0135
223.702 | 52055.444 | 4.735 | 0.0343 | 0.0135
223.802 | 52072.092 | 4.7372 | 0.0343 | 0.0136
223.902 | 52084.363 | 4.7393 | 0.0343 | 0.0136
224.002 | 52087.355 | 4.7414 | 0.0344 | 0.0136
224.102 | 52092.179 | 4.7434 | 0.0344 | 0.0136
224.202 | 52105.478 | 4.7456 | 0.0344 | 0.0136
224.302 | 52117.444 | 4.7476 | 0.0345 | 0.0136
224.402 | 52124.22 | 4.7497 | 0.0345 | 0.0136
224.502 | 52142.94 | 4.7519 | 0.0345 | 0.0137
224.602 | 52164.573 | 4.754 | 0.0346 | 0.0137
224.702 | 52169.468 | 4.7561 | 0.0346 | 0.0137
224.802 | 52183.095 | 4.7583 | 0.0346 | 0.0137
224.902 | 52203.044 | 4.7604 | 0.0347 | 0.0137
225.002 | 52210.815 | 4.7626 | 0.0347 | 0.0137
225.102 | 52226.398 | 4.7647 | 0.0347 | 0.0137
225.202 | 52234.891 | 4.7668 | 0.0348 | 0.0137
225.302 | 52234.299 | 4.7688 | 0.0348 | 0.0138
225.402 | 52242.353 | 4.771 | 0.0348 | 0.0138
225.502 | 52260.074 | 4.7731 | 0.0349 | 0.0138
225.602 | 52266.962 | 4.7751 | 0.0349 | 0.0138
225.702 | 52274.48 | 4.7772 | 0.0349 | 0.0138
225.802 | 52299.13 | 4.7795 | 0.035 | 0.0138
225.902 | 52310.619 | 4.7816 | 0.035 | 0.0138
226.002 | 52320.003 | 4.7838 | 0.035 | 0.0138
226.102 | 52329.976 | 4.7859 | 0.035 | 0.0139
226.202 | 52334.923 | 4.7879 | 0.0351 | 0.0139
226.302 | 52342.098 | 4.79 | 0.0351 | 0.0139
226.402 | 52351.18 | 4.7921 | 0.0351 | 0.0139
226.502 | 52364.926 | 4.7942 | 0.0352 | 0.0139
226.602 | 52375.256 | 4.7963 | 0.0352 | 0.0139
226.702 | 52393.052 | 4.7985 | 0.0352 | 0.0139
226.802 | 52412.033 | 4.8006 | 0.0353 | 0.014
226.902 | 52415.974 | 4.8027 | 0.0353 | 0.014
227.002 | 52430.014 | 4.8049 | 0.0353 | 0.014
227.102 | 52449.513 | 4.807 | 0.0354 | 0.014
227.202 | 52456.349 | 4.8092 | 0.0354 | 0.014
227.302 | 52461.355 | 4.8113 | 0.0354 | 0.014
227.402 | 52478.391 | 4.8134 | 0.0355 | 0.014
227.502 | 52479.036 | 4.8154 | 0.0355 | 0.014
227.602 | 52491.59 | 4.8175 | 0.0355 | 0.0141
227.702 | 52515.86 | 4.8197 | 0.0356 | 0.0141
227.802 | 52521.031 | 4.8217 | 0.0356 | 0.0141
227.902 | 52530.035 | 4.8238 | 0.0356 | 0.0141
228.002 | 52556.198 | 4.8261 | 0.0357 | 0.0141
228.102 | 52560.724 | 4.8281 | 0.0357 | 0.0141
228.202 | 52573.002 | 4.8303 | 0.0357 | 0.0141
228.302 | 52595.298 | 4.8325 | 0.0358 | 0.0142
228.402 | 52592.702 | 4.8345 | 0.0358 | 0.0142
228.502 | 52596.244 | 4.8366 | 0.0358 | 0.0142
228.602 | 52608.378 | 4.8387 | 0.0359 | 0.0142
228.702 | 52619.099 | 4.8407 | 0.0359 | 0.0142
228.802 | 52631.523 | 4.8429 | 0.0359 | 0.0142
228.902 | 52651.874 | 4.845 | 0.036 | 0.0142
229.002 | 52656.143 | 4.8471 | 0.036 | 0.0142
229.102 | 52664.104 | 4.8492 | 0.036 | 0.0143
229.202 | 52688.576 | 4.8514 | 0.0361 | 0.0143
229.302 | 52705.094 | 4.8536 | 0.0361 | 0.0143
229.402 | 52711.792 | 4.8557 | 0.0361 | 0.0143
229.502 | 52720.177 | 4.8578 | 0.0362 | 0.0143
229.602 | 52723.366 | 4.8599 | 0.0362 | 0.0143
229.702 | 52728.127 | 4.862 | 0.0362 | 0.0143
229.802 | 52742.328 | 4.8641 | 0.0363 | 0.0144
229.902 | 52757.773 | 4.8662 | 0.0363 | 0.0144
230.002 | 52762.12 | 4.8682 | 0.0363 | 0.0144
230.102 | 52778.247 | 4.8705 | 0.0364 | 0.0144
230.202 | 52793.677 | 4.8727 | 0.0364 | 0.0144
230.302 | 52800.115 | 4.8747 | 0.0364 | 0.0144
230.402 | 52810.996 | 4.8768 | 0.0365 | 0.0144
230.502 | 52826.601 | 4.879 | 0.0365 | 0.0144
230.602 | 52832.715 | 4.8811 | 0.0365 | 0.0145
230.702 | 52832.32 | 4.8832 | 0.0366 | 0.0145
230.802 | 52846.96 | 4.8853 | 0.0366 | 0.0145
230.902 | 52858.81 | 4.8874 | 0.0366 | 0.0145
231.002 | 52868.742 | 4.8895 | 0.0366 | 0.0145
231.102 | 52883.539 | 4.8916 | 0.0367 | 0.0145
231.202 | 52888.4 | 4.8937 | 0.0367 | 0.0145
231.302 | 52895.4 | 4.8958 | 0.0367 | 0.0145
231.402 | 52917.681 | 4.898 | 0.0368 | 0.0146
231.502 | 52928.332 | 4.9001 | 0.0368 | 0.0146
231.602 | 52939.351 | 4.9023 | 0.0368 | 0.0146
231.702 | 52955.496 | 4.9044 | 0.0369 | 0.0146
231.802 | 52959.419 | 4.9065 | 0.0369 | 0.0146
231.902 | 52962.236 | 4.9086 | 0.0369 | 0.0146
232.002 | 52975.77 | 4.9107 | 0.037 | 0.0146
232.102 | 52985.295 | 4.9128 | 0.037 | 0.0147
232.202 | 52998.874 | 4.9149 | 0.037 | 0.0147
232.302 | 53014.93 | 4.917 | 0.0371 | 0.0147
232.402 | 53020.834 | 4.9191 | 0.0371 | 0.0147
232.502 | 53030.028 | 4.9212 | 0.0371 | 0.0147
232.602 | 53041.495 | 4.9233 | 0.0372 | 0.0147
232.702 | 53059.939 | 4.9255 | 0.0372 | 0.0147
232.802 | 53072.925 | 4.9276 | 0.0372 | 0.0147
232.902 | 53078.975 | 4.9298 | 0.0373 | 0.0148
233.002 | 53085.464 | 4.9319 | 0.0373 | 0.0148
233.102 | 53095.377 | 4.9339 | 0.0373 | 0.0148
233.202 | 53101.412 | 4.936 | 0.0374 | 0.0148
233.302 | 53118.459 | 4.9382 | 0.0374 | 0.0148
233.402 | 53139.407 | 4.9403 | 0.0374 | 0.0148
233.502 | 53140.457 | 4.9424 | 0.0375 | 0.0148
233.602 | 53151.398 | 4.9445 | 0.0375 | 0.0148
233.702 | 53165.145 | 4.9467 | 0.0375 | 0.0149
233.802 | 53171.373 | 4.9488 | 0.0376 | 0.0149
233.902 | 53190.059 | 4.9509 | 0.0376 | 0.0149
234.002 | 53203.549 | 4.9531 | 0.0376 | 0.0149
234.102 | 53195.238 | 4.9551 | 0.0377 | 0.0149
234.202 | 53201.369 | 4.9572 | 0.0377 | 0.0149
234.302 | 53218.495 | 4.9594 | 0.0377 | 0.0149
234.402 | 53228.873 | 4.9615 | 0.0377 | 0.0149
234.502 | 53243.372 | 4.9636 | 0.0378 | 0.015
234.602 | 53249.15 | 4.9657 | 0.0378 | 0.015
234.702 | 53251.538 | 4.9677 | 0.0378 | 0.015
234.802 | 53266.625 | 4.9699 | 0.0379 | 0.015
234.902 | 53286.585 | 4.9721 | 0.0379 | 0.015
235.002 | 53300.22 | 4.9742 | 0.0379 | 0.015
235.102 | 53309.589 | 4.9763 | 0.038 | 0.015
235.202 | 53319.457 | 4.9785 | 0.038 | 0.0151
235.302 | 53321.834 | 4.9805 | 0.038 | 0.0151
235.402 | 53321.7 | 4.9826 | 0.0381 | 0.0151
235.502 | 53340.099 | 4.9848 | 0.0381 | 0.0151
235.602 | 53355.824 | 4.9869 | 0.0381 | 0.0151
235.702 | 53357.284 | 4.989 | 0.0382 | 0.0151
235.802 | 53367.819 | 4.9911 | 0.0382 | 0.0151
235.902 | 53380.466 | 4.9933 | 0.0382 | 0.0151
236.002 | 53380.872 | 4.9954 | 0.0383 | 0.0152
236.102 | 53404.077 | 4.9975 | 0.0383 | 0.0152
236.202 | 53420.275 | 4.9997 | 0.0383 | 0.0152
236.302 | 53411.595 | 5.0016 | 0.0384 | 0.0152
236.402 | 53424.712 | 5.0038 | 0.0384 | 0.0152
236.502 | 53442.884 | 5.006 | 0.0384 | 0.0152
236.602 | 53442.37 | 5.008 | 0.0385 | 0.0152
236.702 | 53459.234 | 5.0101 | 0.0385 | 0.0152
236.802 | 53474.087 | 5.0122 | 0.0385 | 0.0153
236.902 | 53477.406 | 5.0143 | 0.0385 | 0.0153
237.002 | 53488.839 | 5.0165 | 0.0386 | 0.0153
237.102 | 53509.44 | 5.0187 | 0.0386 | 0.0153
237.202 | 53514.465 | 5.0207 | 0.0386 | 0.0153
237.302 | 53530.655 | 5.0229 | 0.0387 | 0.0153
237.402 | 53539.816 | 5.025 | 0.0387 | 0.0153
237.502 | 53539.618 | 5.0271 | 0.0387 | 0.0153
237.602 | 53545.378 | 5.0292 | 0.0388 | 0.0154
237.702 | 53562.331 | 5.0313 | 0.0388 | 0.0154
237.802 | 53576.849 | 5.0334 | 0.0388 | 0.0154
237.902 | 53583.148 | 5.0355 | 0.0389 | 0.0154
238.002 | 53594.965 | 5.0377 | 0.0389 | 0.0154
238.102 | 53601.976 | 5.0398 | 0.0389 | 0.0154
238.202 | 53607.258 | 5.0419 | 0.039 | 0.0154
238.302 | 53623.072 | 5.044 | 0.039 | 0.0154
238.402 | 53634.412 | 5.0461 | 0.039 | 0.0155
238.502 | 53642.611 | 5.0483 | 0.0391 | 0.0155
238.602 | 53656.227 | 5.0505 | 0.0391 | 0.0155
238.702 | 53665.168 | 5.0526 | 0.0391 | 0.0155
238.802 | 53659.681 | 5.0545 | 0.0392 | 0.0155
238.902 | 53676.202 | 5.0566 | 0.0392 | 0.0155
239.002 | 53695.28 | 5.0588 | 0.0392 | 0.0155
239.102 | 53696.714 | 5.0609 | 0.0392 | 0.0155
239.202 | 53705.248 | 5.063 | 0.0393 | 0.0156
239.302 | 53722.031 | 5.0652 | 0.0393 | 0.0156
239.402 | 53727.287 | 5.0673 | 0.0393 | 0.0156
239.502 | 53743.459 | 5.0694 | 0.0394 | 0.0156
239.602 | 53755.525 | 5.0716 | 0.0394 | 0.0156
239.702 | 53756.635 | 5.0737 | 0.0394 | 0.0156
239.802 | 53760.383 | 5.0758 | 0.0395 | 0.0156
239.902 | 53776.934 | 5.078 | 0.0395 | 0.0156
240.002 | 53780.838 | 5.08 | 0.0395 | 0.0157
240.102 | 53790.986 | 5.0821 | 0.0396 | 0.0157
240.202 | 53807.452 | 5.0843 | 0.0396 | 0.0157
240.302 | 53810.786 | 5.0864 | 0.0396 | 0.0157
240.402 | 53818.143 | 5.0884 | 0.0396 | 0.0157
240.502 | 53831.562 | 5.0906 | 0.0397 | 0.0157
240.602 | 53844.757 | 5.0927 | 0.0397 | 0.0157
240.702 | 53856.92 | 5.0948 | 0.0397 | 0.0157
240.802 | 53870.268 | 5.0971 | 0.0398 | 0.0158
240.902 | 53871.899 | 5.0991 | 0.0398 | 0.0158
241.002 | 53875.852 | 5.1011 | 0.0398 | 0.0158
241.102 | 53885.444 | 5.1032 | 0.0399 | 0.0158
241.202 | 53904.443 | 5.1054 | 0.0399 | 0.0158
241.302 | 53911.54 | 5.1075 | 0.0399 | 0.0158
241.402 | 53919.818 | 5.1096 | 0.04 | 0.0158
241.502 | 53932.238 | 5.1118 | 0.04 | 0.0158
241.602 | 53943.082 | 5.1139 | 0.04 | 0.0159
241.702 | 53948.413 | 5.1159 | 0.0401 | 0.0159
241.802 | 53970.422 | 5.1182 | 0.0401 | 0.0159
241.902 | 53977.914 | 5.1203 | 0.0401 | 0.0159
242.002 | 53978.558 | 5.1224 | 0.0402 | 0.0159
242.102 | 53990.855 | 5.1246 | 0.0402 | 0.0159
242.202 | 53996.842 | 5.1266 | 0.0402 | 0.0159
242.302 | 54001.484 | 5.1286 | 0.0403 | 0.0159
242.402 | 54017.901 | 5.1308 | 0.0403 | 0.016
242.502 | 54028.734 | 5.1329 | 0.0403 | 0.016
242.602 | 54021.172 | 5.135 | 0.0403 | 0.016
242.702 | 54035.857 | 5.1372 | 0.0404 | 0.016
242.802 | 54054.304 | 5.1393 | 0.0404 | 0.016
242.902 | 54065.704 | 5.1415 | 0.0404 | 0.016
243.002 | 54076.913 | 5.1436 | 0.0405 | 0.016
243.102 | 54079.171 | 5.1457 | 0.0405 | 0.016
243.202 | 54074.19 | 5.1478 | 0.0405 | 0.0161
243.302 | 54086.964 | 5.1498 | 0.0406 | 0.0161
243.402 | 54102.58 | 5.1519 | 0.0406 | 0.0161
243.502 | 54111.808 | 5.154 | 0.0406 | 0.0161
243.602 | 54120.693 | 5.1561 | 0.0406 | 0.0161
243.702 | 54134.13 | 5.1583 | 0.0407 | 0.0161
243.802 | 54137.889 | 5.1604 | 0.0407 | 0.0161
243.902 | 54147.813 | 5.1625 | 0.0407 | 0.0161
244.002 | 54168.939 | 5.1647 | 0.0408 | 0.0162
244.102 | 54177.537 | 5.1669 | 0.0408 | 0.0162
244.202 | 54176.095 | 5.1689 | 0.0408 | 0.0162
244.302 | 54187.29 | 5.1711 | 0.0409 | 0.0162
244.402 | 54191.723 | 5.1732 | 0.0409 | 0.0162
244.502 | 54196.014 | 5.1752 | 0.0409 | 0.0162
244.602 | 54215.591 | 5.1774 | 0.041 | 0.0162
244.702 | 54221.846 | 5.1794 | 0.041 | 0.0162
244.802 | 54221.007 | 5.1815 | 0.041 | 0.0163
244.902 | 54249.51 | 5.1838 | 0.041 | 0.0163
245.002 | 54263.148 | 5.1859 | 0.0411 | 0.0163
245.102 | 54261.472 | 5.188 | 0.0411 | 0.0163
245.202 | 54277.907 | 5.1901 | 0.0411 | 0.0163
245.302 | 54280.709 | 5.1922 | 0.0412 | 0.0163
245.402 | 54279.014 | 5.1943 | 0.0412 | 0.0163
245.502 | 54297.245 | 5.1965 | 0.0412 | 0.0163
245.602 | 54302.863 | 5.1985 | 0.0413 | 0.0163
245.702 | 54306.644 | 5.2006 | 0.0413 | 0.0164
245.802 | 54322.771 | 5.2028 | 0.0413 | 0.0164
245.902 | 54334.293 | 5.2049 | 0.0414 | 0.0164
246.002 | 54340.179 | 5.2069 | 0.0414 | 0.0164
246.102 | 54358.236 | 5.2092 | 0.0414 | 0.0164
246.202 | 54372.277 | 5.2113 | 0.0415 | 0.0164
246.302 | 54368.823 | 5.2134 | 0.0415 | 0.0164
246.402 | 54369.945 | 5.2156 | 0.0415 | 0.0164
246.502 | 54383.248 | 5.2176 | 0.0415 | 0.0165
246.602 | 54389.599 | 5.2197 | 0.0416 | 0.0165
246.702 | 54392.46 | 5.2218 | 0.0416 | 0.0165
246.802 | 54402.571 | 5.2239 | 0.0416 | 0.0165
246.902 | 54408.643 | 5.226 | 0.0417 | 0.0165
247.002 | 54419.804 | 5.2281 | 0.0417 | 0.0165
247.102 | 54439.946 | 5.2304 | 0.0417 | 0.0165
247.202 | 54449.602 | 5.2324 | 0.0418 | 0.0165
247.302 | 54446.935 | 5.2345 | 0.0418 | 0.0166
247.402 | 54451.707 | 5.2367 | 0.0418 | 0.0166
247.502 | 54465.48 | 5.2388 | 0.0418 | 0.0166
247.602 | 54468.944 | 5.2409 | 0.0419 | 0.0166
247.702 | 54483.26 | 5.2431 | 0.0419 | 0.0166
247.802 | 54490.61 | 5.2451 | 0.0419 | 0.0166
247.902 | 54489.891 | 5.2472 | 0.042 | 0.0166
248.002 | 54505.906 | 5.2493 | 0.042 | 0.0166
248.102 | 54516.881 | 5.2514 | 0.042 | 0.0167
248.202 | 54523.222 | 5.2535 | 0.0421 | 0.0167
248.302 | 54542.925 | 5.2557 | 0.0421 | 0.0167
248.402 | 54552.573 | 5.2579 | 0.0421 | 0.0167
248.502 | 54551.906 | 5.26 | 0.0421 | 0.0167
248.602 | 54565.694 | 5.2621 | 0.0422 | 0.0167
248.702 | 54571.572 | 5.2642 | 0.0422 | 0.0167
248.802 | 54572.5 | 5.2663 | 0.0422 | 0.0167
248.902 | 54582.878 | 5.2684 | 0.0423 | 0.0167
249.002 | 54587.773 | 5.2704 | 0.0423 | 0.0168
249.102 | 54604.146 | 5.2726 | 0.0423 | 0.0168
249.202 | 54617.136 | 5.2747 | 0.0424 | 0.0168
249.302 | 54626.36 | 5.2768 | 0.0424 | 0.0168
249.402 | 54633.65 | 5.2789 | 0.0424 | 0.0168
249.502 | 54635.692 | 5.281 | 0.0424 | 0.0168
249.602 | 54648.674 | 5.2832 | 0.0425 | 0.0168
249.702 | 54663.039 | 5.2854 | 0.0425 | 0.0168
249.802 | 54667.551 | 5.2875 | 0.0425 | 0.0169
249.902 | 54674.439 | 5.2896 | 0.0426 | 0.0169
250.002 | 54685.175 | 5.2917 | 0.0426 | 0.0169
250.102 | 54688.312 | 5.2938 | 0.0426 | 0.0169
250.202 | 54699.92 | 5.2959 | 0.0427 | 0.0169
250.302 | 54716.069 | 5.298 | 0.0427 | 0.0169
250.402 | 54715.529 | 5.3001 | 0.0427 | 0.0169
250.502 | 54724.641 | 5.3023 | 0.0427 | 0.0169
250.602 | 54739.631 | 5.3044 | 0.0428 | 0.017
250.702 | 54747.339 | 5.3065 | 0.0428 | 0.017
250.802 | 54760.269 | 5.3087 | 0.0428 | 0.017
250.902 | 54772.499 | 5.3109 | 0.0429 | 0.017
251.002 | 54766.364 | 5.3129 | 0.0429 | 0.017
251.102 | 54761.551 | 5.3149 | 0.0429 | 0.017
251.202 | 54779.656 | 5.3171 | 0.043 | 0.017
251.302 | 54792.72 | 5.3192 | 0.043 | 0.017
251.402 | 54802.395 | 5.3213 | 0.043 | 0.017
251.502 | 54808.873 | 5.3234 | 0.043 | 0.0171
251.602 | 54814.256 | 5.3255 | 0.0431 | 0.0171
251.702 | 54819.073 | 5.3276 | 0.0431 | 0.0171
251.802 | 54834.205 | 5.3298 | 0.0431 | 0.0171
251.902 | 54846.931 | 5.3319 | 0.0432 | 0.0171
252.002 | 54850.283 | 5.334 | 0.0432 | 0.0171
252.102 | 54854.903 | 5.3362 | 0.0432 | 0.0171
252.202 | 54864.816 | 5.3383 | 0.0433 | 0.0171
252.302 | 54860.923 | 5.3403 | 0.0433 | 0.0172
252.402 | 54873.946 | 5.3424 | 0.0433 | 0.0172
252.502 | 54893.545 | 5.3446 | 0.0433 | 0.0172
252.602 | 54898.664 | 5.3467 | 0.0434 | 0.0172
252.702 | 54898.563 | 5.3488 | 0.0434 | 0.0172
252.802 | 54913.71 | 5.351 | 0.0434 | 0.0172
252.902 | 54921.526 | 5.353 | 0.0435 | 0.0172
253.002 | 54937.131 | 5.3552 | 0.0435 | 0.0172
253.102 | 54954.558 | 5.3574 | 0.0435 | 0.0173
253.202 | 54947.998 | 5.3594 | 0.0436 | 0.0173
253.302 | 54948.437 | 5.3615 | 0.0436 | 0.0173
253.402 | 54967.101 | 5.3637 | 0.0436 | 0.0173
253.502 | 54975.33 | 5.3657 | 0.0436 | 0.0173
253.602 | 54981.253 | 5.3678 | 0.0437 | 0.0173
253.702 | 54994.367 | 5.37 | 0.0437 | 0.0173
253.802 | 54996.017 | 5.372 | 0.0437 | 0.0173
253.902 | 55003.352 | 5.3742 | 0.0438 | 0.0173
254.002 | 55024.083 | 5.3764 | 0.0438 | 0.0174
254.102 | 55033.072 | 5.3784 | 0.0438 | 0.0174
254.202 | 55038.28 | 5.3806 | 0.0438 | 0.0174
254.302 | 55049.274 | 5.3827 | 0.0439 | 0.0174
254.402 | 55054.306 | 5.3848 | 0.0439 | 0.0174
254.502 | 55054.765 | 5.3869 | 0.0439 | 0.0174
254.602 | 55070.21 | 5.3891 | 0.044 | 0.0174
254.702 | 55082.604 | 5.3912 | 0.044 | 0.0174
254.802 | 55081.136 | 5.3933 | 0.044 | 0.0175
254.902 | 55088.374 | 5.3954 | 0.0441 | 0.0175
255.002 | 55098.984 | 5.3975 | 0.0441 | 0.0175
255.102 | 55104.233 | 5.3996 | 0.0441 | 0.0175
255.202 | 55118.501 | 5.4018 | 0.0441 | 0.0175
255.302 | 55130.593 | 5.4039 | 0.0442 | 0.0175
255.402 | 55129.356 | 5.406 | 0.0442 | 0.0175
255.502 | 55139.291 | 5.4081 | 0.0442 | 0.0175
255.602 | 55155.403 | 5.4104 | 0.0443 | 0.0175
255.702 | 55153.232 | 5.4123 | 0.0443 | 0.0176
255.802 | 55151.872 | 5.4144 | 0.0443 | 0.0176
255.902 | 55162.548 | 5.4166 | 0.0444 | 0.0176
256.002 | 55171.545 | 5.4186 | 0.0444 | 0.0176
256.102 | 55173.579 | 5.4208 | 0.0444 | 0.0176
256.202 | 55191.222 | 5.4229 | 0.0444 | 0.0176
256.302 | 55196.825 | 5.425 | 0.0445 | 0.0176
256.402 | 55197.905 | 5.4272 | 0.0445 | 0.0176
256.502 | 55214.449 | 5.4293 | 0.0445 | 0.0177
256.602 | 55217.571 | 5.4314 | 0.0446 | 0.0177
256.702 | 55224.373 | 5.4335 | 0.0446 | 0.0177
256.802 | 55241.472 | 5.4357 | 0.0446 | 0.0177
256.902 | 55240.31 | 5.4377 | 0.0446 | 0.0177
257.002 | 55236.231 | 5.4398 | 0.0447 | 0.0177
257.102 | 55251.572 | 5.4419 | 0.0447 | 0.0177
257.202 | 55266.544 | 5.4441 | 0.0447 | 0.0177
257.302 | 55270.321 | 5.4462 | 0.0448 | 0.0177
257.402 | 55281.095 | 5.4483 | 0.0448 | 0.0178
257.502 | 55285.818 | 5.4504 | 0.0448 | 0.0178
257.602 | 55299.84 | 5.4526 | 0.0449 | 0.0178
257.702 | 55316.314 | 5.4547 | 0.0449 | 0.0178
257.802 | 55325.239 | 5.4569 | 0.0449 | 0.0178
257.902 | 55324.83 | 5.4589 | 0.0449 | 0.0178
258.002 | 55324.971 | 5.4609 | 0.045 | 0.0178
258.102 | 55338.814 | 5.4631 | 0.045 | 0.0178
258.202 | 55352.918 | 5.4652 | 0.045 | 0.0179
258.302 | 55354.248 | 5.4673 | 0.0451 | 0.0179
258.402 | 55363.513 | 5.4694 | 0.0451 | 0.0179
258.502 | 55375.624 | 5.4716 | 0.0451 | 0.0179
258.602 | 55381.178 | 5.4737 | 0.0451 | 0.0179
258.702 | 55395.521 | 5.4758 | 0.0452 | 0.0179
258.802 | 55411.931 | 5.478 | 0.0452 | 0.0179
258.902 | 55410.429 | 5.4801 | 0.0452 | 0.0179
259.002 | 55417.876 | 5.4822 | 0.0453 | 0.0179
259.102 | 55428.661 | 5.4843 | 0.0453 | 0.018
259.202 | 55429.715 | 5.4863 | 0.0453 | 0.018
259.302 | 55443.428 | 5.4885 | 0.0454 | 0.018
259.402 | 55456.425 | 5.4906 | 0.0454 | 0.018
259.502 | 55452.443 | 5.4927 | 0.0454 | 0.018
259.602 | 55452.153 | 5.4948 | 0.0454 | 0.018
259.702 | 55473.945 | 5.497 | 0.0455 | 0.018
259.802 | 55487.345 | 5.4991 | 0.0455 | 0.018
259.902 | 55494.975 | 5.5014 | 0.0455 | 0.0181
260.002 | 55497.217 | 5.5034 | 0.0456 | 0.0181
260.102 | 55492.993 | 5.5055 | 0.0456 | 0.0181
260.202 | 55499.892 | 5.5075 | 0.0456 | 0.0181
260.302 | 55513.068 | 5.5097 | 0.0456 | 0.0181
260.402 | 55525.448 | 5.5118 | 0.0457 | 0.0181
260.502 | 55530.354 | 5.5138 | 0.0457 | 0.0181
260.602 | 55539.622 | 5.516 | 0.0457 | 0.0181
260.702 | 55547.065 | 5.5182 | 0.0458 | 0.0181
260.802 | 55546.16 | 5.5202 | 0.0458 | 0.0182
260.902 | 55563.017 | 5.5224 | 0.0458 | 0.0182
261.002 | 55578.868 | 5.5246 | 0.0459 | 0.0182
261.102 | 55578.138 | 5.5267 | 0.0459 | 0.0182
261.202 | 55582.784 | 5.5288 | 0.0459 | 0.0182
261.302 | 55595.502 | 5.5309 | 0.0459 | 0.0182
261.402 | 55594.474 | 5.5329 | 0.046 | 0.0182
261.502 | 55606.745 | 5.5351 | 0.046 | 0.0182
261.602 | 55623.717 | 5.5372 | 0.046 | 0.0183
261.702 | 55620.144 | 5.5393 | 0.0461 | 0.0183
261.802 | 55627.997 | 5.5414 | 0.0461 | 0.0183
261.902 | 55649.477 | 5.5436 | 0.0461 | 0.0183
262.002 | 55656.149 | 5.5457 | 0.0461 | 0.0183
262.102 | 55664.297 | 5.5479 | 0.0462 | 0.0183
262.202 | 55674.888 | 5.55 | 0.0462 | 0.0183
262.302 | 55669.207 | 5.5521 | 0.0462 | 0.0183
262.402 | 55675.484 | 5.5541 | 0.0463 | 0.0183
262.502 | 55687.855 | 5.5563 | 0.0463 | 0.0184
262.602 | 55695.399 | 5.5583 | 0.0463 | 0.0184
262.702 | 55701.915 | 5.5604 | 0.0464 | 0.0184
262.802 | 55718.023 | 5.5626 | 0.0464 | 0.0184
262.902 | 55719.736 | 5.5647 | 0.0464 | 0.0184
263.002 | 55721.364 | 5.5668 | 0.0464 | 0.0184
263.102 | 55742.707 | 5.569 | 0.0465 | 0.0184
263.202 | 55755.842 | 5.5711 | 0.0465 | 0.0184
263.302 | 55758.319 | 5.5733 | 0.0465 | 0.0185
263.402 | 55767.178 | 5.5754 | 0.0466 | 0.0185
263.502 | 55765.729 | 5.5775 | 0.0466 | 0.0185
263.602 | 55765.155 | 5.5796 | 0.0466 | 0.0185
263.702 | 55777.717 | 5.5816 | 0.0467 | 0.0185
263.802 | 55788.036 | 5.5837 | 0.0467 | 0.0185
263.902 | 55795.885 | 5.5858 | 0.0467 | 0.0185
264.002 | 55808.413 | 5.588 | 0.0467 | 0.0185
264.102 | 55822.025 | 5.5902 | 0.0468 | 0.0185
264.202 | 55820.692 | 5.5922 | 0.0468 | 0.0186
264.302 | 55829.808 | 5.5944 | 0.0468 | 0.0186
264.402 | 55846.154 | 5.5965 | 0.0469 | 0.0186
264.502 | 55848.549 | 5.5986 | 0.0469 | 0.0186
264.602 | 55848.84 | 5.6007 | 0.0469 | 0.0186
264.702 | 55856.358 | 5.6029 | 0.0469 | 0.0186
264.802 | 55855.046 | 5.6049 | 0.047 | 0.0186
264.902 | 55866.315 | 5.607 | 0.047 | 0.0186
265.002 | 55879.03 | 5.6092 | 0.047 | 0.0187
265.102 | 55880.293 | 5.6112 | 0.0471 | 0.0187
265.202 | 55886.469 | 5.6134 | 0.0471 | 0.0187
265.302 | 55905.04 | 5.6156 | 0.0471 | 0.0187
265.402 | 55911.801 | 5.6176 | 0.0472 | 0.0187
265.502 | 55920.749 | 5.6198 | 0.0472 | 0.0187
265.602 | 55932.186 | 5.6219 | 0.0472 | 0.0187
265.702 | 55936.69 | 5.624 | 0.0472 | 0.0187
265.802 | 55935.9 | 5.6261 | 0.0473 | 0.0187
265.902 | 55942.092 | 5.6282 | 0.0473 | 0.0188
266.002 | 55949.784 | 5.6303 | 0.0473 | 0.0188
266.102 | 55960.565 | 5.6324 | 0.0474 | 0.0188
266.202 | 55971.767 | 5.6346 | 0.0474 | 0.0188
266.302 | 55978.652 | 5.6367 | 0.0474 | 0.0188
266.402 | 55984.295 | 5.6387 | 0.0475 | 0.0188
266.502 | 55990.885 | 5.6409 | 0.0475 | 0.0188
266.602 | 56015.185 | 5.6431 | 0.0475 | 0.0188
266.702 | 56022.651 | 5.6452 | 0.0475 | 0.0189
266.802 | 56023.158 | 5.6473 | 0.0476 | 0.0189
266.902 | 56031.286 | 5.6494 | 0.0476 | 0.0189
267.002 | 56035.138 | 5.6515 | 0.0476 | 0.0189
267.102 | 56030.545 | 5.6536 | 0.0477 | 0.0189
267.202 | 56049.063 | 5.6557 | 0.0477 | 0.0189
267.302 | 56060.884 | 5.6579 | 0.0477 | 0.0189
267.402 | 56061.126 | 5.66 | 0.0477 | 0.0189
267.502 | 56070.528 | 5.6621 | 0.0478 | 0.0189
267.602 | 56075.531 | 5.6642 | 0.0478 | 0.019
267.702 | 56080.996 | 5.6663 | 0.0478 | 0.019
267.802 | 56099.224 | 5.6685 | 0.0479 | 0.019
267.902 | 56109.283 | 5.6707 | 0.0479 | 0.019
268.002 | 56102.029 | 5.6726 | 0.0479 | 0.019
268.102 | 56104.239 | 5.6747 | 0.048 | 0.019
268.202 | 56115.63 | 5.6769 | 0.048 | 0.019
268.302 | 56125.577 | 5.679 | 0.048 | 0.019
268.402 | 56137.703 | 5.6811 | 0.048 | 0.0191
268.502 | 56143.645 | 5.6832 | 0.0481 | 0.0191
268.602 | 56141.145 | 5.6853 | 0.0481 | 0.0191
268.702 | 56153.055 | 5.6875 | 0.0481 | 0.0191
268.802 | 56170.474 | 5.6896 | 0.0482 | 0.0191
268.902 | 56181.754 | 5.6918 | 0.0482 | 0.0191
269.002 | 56186.236 | 5.6939 | 0.0482 | 0.0191
269.102 | 56191.459 | 5.696 | 0.0483 | 0.0191
269.202 | 56192.241 | 5.6981 | 0.0483 | 0.0192
269.302 | 56194.838 | 5.7002 | 0.0483 | 0.0192
269.402 | 56211.46 | 5.7023 | 0.0484 | 0.0192
269.502 | 56227.382 | 5.7045 | 0.0484 | 0.0192
269.602 | 56228.157 | 5.7065 | 0.0484 | 0.0192
269.702 | 56233.875 | 5.7087 | 0.0484 | 0.0192
269.802 | 56240.219 | 5.7108 | 0.0485 | 0.0192
269.902 | 56243.639 | 5.7129 | 0.0485 | 0.0192
270.002 | 56261.058 | 5.7151 | 0.0485 | 0.0192
270.102 | 56276.373 | 5.7172 | 0.0486 | 0.0193
270.202 | 56261.476 | 5.7192 | 0.0486 | 0.0193
270.302 | 56271.538 | 5.7214 | 0.0486 | 0.0193
270.402 | 56288.57 | 5.7235 | 0.0486 | 0.0193
270.502 | 56293.1 | 5.7256 | 0.0487 | 0.0193
270.602 | 56302.759 | 5.7277 | 0.0487 | 0.0193
270.702 | 56312.669 | 5.7298 | 0.0487 | 0.0193
270.802 | 56308.988 | 5.7318 | 0.0488 | 0.0193
270.902 | 56319.132 | 5.7341 | 0.0488 | 0.0194
271.002 | 56339.103 | 5.7362 | 0.0488 | 0.0194
271.102 | 56342.504 | 5.7383 | 0.0489 | 0.0194
271.202 | 56352.38 | 5.7404 | 0.0489 | 0.0194
271.302 | 56362.99 | 5.7426 | 0.0489 | 0.0194
271.402 | 56356.545 | 5.7446 | 0.0489 | 0.0194
271.502 | 56365.054 | 5.7467 | 0.049 | 0.0194
271.602 | 56380.383 | 5.7489 | 0.049 | 0.0194
271.702 | 56391.395 | 5.751 | 0.049 | 0.0194
271.802 | 56396.1 | 5.7531 | 0.0491 | 0.0195
271.902 | 56404.817 | 5.7552 | 0.0491 | 0.0195
272.002 | 56405.957 | 5.7573 | 0.0491 | 0.0195
272.102 | 56407.488 | 5.7594 | 0.0492 | 0.0195
272.202 | 56420.735 | 5.7616 | 0.0492 | 0.0195
272.302 | 56431.431 | 5.7637 | 0.0492 | 0.0195
272.402 | 56435.767 | 5.7658 | 0.0492 | 0.0195
272.502 | 56443.553 | 5.768 | 0.0493 | 0.0195
272.602 | 56453.794 | 5.7701 | 0.0493 | 0.0196
272.702 | 56445.579 | 5.7721 | 0.0493 | 0.0196
272.802 | 56455.027 | 5.7742 | 0.0494 | 0.0196
272.902 | 56473.817 | 5.7764 | 0.0494 | 0.0196
273.002 | 56475.058 | 5.7784 | 0.0494 | 0.0196
273.102 | 56480.929 | 5.7806 | 0.0495 | 0.0196
273.202 | 56493.841 | 5.7828 | 0.0495 | 0.0196
273.302 | 56501.913 | 5.7848 | 0.0495 | 0.0196
273.402 | 56514.661 | 5.787 | 0.0496 | 0.0197
273.502 | 56525.111 | 5.7892 | 0.0496 | 0.0197
273.602 | 56520.223 | 5.7912 | 0.0496 | 0.0197
273.702 | 56525.278 | 5.7934 | 0.0496 | 0.0197
273.802 | 56537.836 | 5.7955 | 0.0497 | 0.0197
273.902 | 56543.327 | 5.7975 | 0.0497 | 0.0197
274.002 | 56555.572 | 5.7997 | 0.0497 | 0.0197
274.102 | 56564.345 | 5.8018 | 0.0498 | 0.0197
274.202 | 56572.414 | 5.8039 | 0.0498 | 0.0198
274.302 | 56575.007 | 5.806 | 0.0498 | 0.0198
274.402 | 56581.269 | 5.8081 | 0.0499 | 0.0198
274.502 | 56594.308 | 5.8103 | 0.0499 | 0.0198
274.602 | 56604.463 | 5.8124 | 0.0499 | 0.0198
274.702 | 56614.287 | 5.8146 | 0.0499 | 0.0198
274.802 | 56614.19 | 5.8167 | 0.05 | 0.0198
274.882 | 56612.409 | 5.8182 | 0.05 | 0.0198
274.884 | 56612.439 | 5.8183 | 0.05 | 0.0198
274.978 | 57240.56 | 5.8319 | 0.0501 | 0.0199
275.012 | 57889.677 | 5.8415 | 0.0501 | 0.0199
275.112 | 58329.425 | 5.8725 | 0.0505 | 0.02
275.212 | 58064.088 | 5.9003 | 0.0509 | 0.0202
275.312 | 58077.529 | 5.9256 | 0.0513 | 0.0203
275.412 | 58078.698 | 5.9505 | 0.0516 | 0.0205
275.512 | 58129.787 | 5.9754 | 0.0519 | 0.0206
275.612 | 58199.096 | 6.0004 | 0.0523 | 0.0207
275.712 | 58263.324 | 6.0253 | 0.0526 | 0.0208
275.812 | 58325.76 | 6.0503 | 0.0529 | 0.021
275.912 | 58398.462 | 6.0754 | 0.0533 | 0.0211
276.012 | 58477.774 | 6.1004 | 0.0536 | 0.0212
276.112 | 58541.037 | 6.1253 | 0.054 | 0.0214
276.212 | 58612.115 | 6.1503 | 0.0543 | 0.0215
276.312 | 58692.805 | 6.1753 | 0.0546 | 0.0217
276.412 | 58767.91 | 6.2002 | 0.055 | 0.0218
276.512 | 58844.938 | 6.2253 | 0.0554 | 0.0219
276.612 | 58912.746 | 6.2503 | 0.0557 | 0.0221
276.712 | 58992.989 | 6.2754 | 0.0561 | 0.0222
276.812 | 59056.963 | 6.3003 | 0.0564 | 0.0223
276.912 | 59130.553 | 6.3252 | 0.0568 | 0.0225
277.012 | 59208.039 | 6.3503 | 0.0571 | 0.0226
277.112 | 59285.085 | 6.3753 | 0.0575 | 0.0228
277.212 | 59356.372 | 6.4003 | 0.0578 | 0.0229
277.312 | 59423.364 | 6.4253 | 0.0582 | 0.023
277.412 | 59500.783 | 6.4503 | 0.0585 | 0.0232
277.512 | 59573.065 | 6.4753 | 0.0589 | 0.0233
277.612 | 59639.457 | 6.5003 | 0.0593 | 0.0235
277.712 | 59709.466 | 6.5253 | 0.0596 | 0.0236
277.812 | 59776.138 | 6.5502 | 0.06 | 0.0237
277.912 | 59852.074 | 6.5752 | 0.0603 | 0.0239
278.012 | 59917.602 | 6.6002 | 0.0607 | 0.024
278.112 | 59990.171 | 6.6253 | 0.0611 | 0.0242
278.212 | 60055.568 | 6.6503 | 0.0614 | 0.0243
278.312 | 60120.079 | 6.6753 | 0.0618 | 0.0244
278.412 | 60191.862 | 6.7003 | 0.0622 | 0.0246
278.512 | 60255.341 | 6.7254 | 0.0625 | 0.0247
278.612 | 60320.079 | 6.7504 | 0.0629 | 0.0249
278.712 | 60382.928 | 6.7753 | 0.0633 | 0.025
278.812 | 60453.392 | 6.8003 | 0.0636 | 0.0252
278.912 | 60514.222 | 6.8253 | 0.064 | 0.0253
279.012 | 60578.301 | 6.8503 | 0.0644 | 0.0254
279.112 | 60639.701 | 6.8753 | 0.0647 | 0.0256
279.212 | 60713.794 | 6.9002 | 0.0651 | 0.0257
279.312 | 60769.2 | 6.9253 | 0.0655 | 0.0259
279.412 | 60828.149 | 6.9502 | 0.0659 | 0.026
279.512 | 60890.823 | 6.9753 | 0.0662 | 0.0262
279.612 | 60958.437 | 7.0002 | 0.0666 | 0.0263
279.712 | 61019.968 | 7.0253 | 0.067 | 0.0264
279.812 | 61076.126 | 7.0503 | 0.0673 | 0.0266
279.912 | 61142.612 | 7.0753 | 0.0677 | 0.0267
280.012 | 61200.953 | 7.1002 | 0.0681 | 0.0269
280.112 | 61258.222 | 7.1253 | 0.0685 | 0.027
280.212 | 61311.744 | 7.1503 | 0.0689 | 0.0272
280.312 | 61377.115 | 7.1753 | 0.0692 | 0.0273
280.412 | 61430.744 | 7.2002 | 0.0696 | 0.0275
280.512 | 61487.719 | 7.2253 | 0.07 | 0.0276
280.612 | 61544.388 | 7.2503 | 0.0704 | 0.0278
280.712 | 61602.413 | 7.2753 | 0.0708 | 0.0279
280.812 | 61658.348 | 7.3003 | 0.0711 | 0.028
280.912 | 61715.342 | 7.3253 | 0.0715 | 0.0282
281.012 | 61772.279 | 7.3504 | 0.0719 | 0.0283
281.112 | 61823.505 | 7.3753 | 0.0723 | 0.0285
281.212 | 61871.778 | 7.4003 | 0.0727 | 0.0286
281.312 | 61933.103 | 7.4253 | 0.073 | 0.0288
281.412 | 61982.668 | 7.4502 | 0.0734 | 0.0289
281.512 | 62040.686 | 7.4753 | 0.0738 | 0.0291
281.612 | 62085.557 | 7.5002 | 0.0742 | 0.0292
281.712 | 62146.965 | 7.5253 | 0.0746 | 0.0294
281.812 | 62196.981 | 7.5503 | 0.075 | 0.0295
281.912 | 62246.743 | 7.5753 | 0.0754 | 0.0297
282.012 | 62300.596 | 7.6003 | 0.0758 | 0.0298
282.112 | 62349.576 | 7.6253 | 0.0762 | 0.03
282.212 | 62396.224 | 7.6503 | 0.0765 | 0.0301
282.312 | 62442.269 | 7.6752 | 0.0769 | 0.0302
282.412 | 62500.584 | 7.7003 | 0.0773 | 0.0304
282.512 | 62550.764 | 7.7253 | 0.0777 | 0.0305
282.612 | 62594.283 | 7.7503 | 0.0781 | 0.0307
282.712 | 62642.972 | 7.7753 | 0.0785 | 0.0308
282.812 | 62691.565 | 7.8003 | 0.0789 | 0.031
282.912 | 62729.578 | 7.8252 | 0.0793 | 0.0311
283.012 | 62779.147 | 7.8503 | 0.0797 | 0.0313
283.112 | 62829.781 | 7.8753 | 0.0801 | 0.0314
283.212 | 62880.445 | 7.9002 | 0.0805 | 0.0316
283.312 | 62924.008 | 7.9253 | 0.0809 | 0.0317
283.412 | 62966.626 | 7.9503 | 0.0813 | 0.0319
283.512 | 63015.71 | 7.9753 | 0.0817 | 0.032
283.612 | 63062.597 | 8.0003 | 0.082 | 0.0322
283.712 | 63103.515 | 8.0254 | 0.0825 | 0.0323
283.812 | 63147.406 | 8.0504 | 0.0828 | 0.0325
283.912 | 63188.057 | 8.0753 | 0.0832 | 0.0326
284.012 | 63233.639 | 8.1003 | 0.0836 | 0.0328
284.112 | 63277.963 | 8.1253 | 0.084 | 0.0329
284.212 | 63324.939 | 8.1504 | 0.0845 | 0.0331
284.312 | 63362.296 | 8.1753 | 0.0849 | 0.0332
284.412 | 63407.402 | 8.2004 | 0.0853 | 0.0334
284.512 | 63443.217 | 8.2254 | 0.0857 | 0.0335
284.612 | 63484.135 | 8.2503 | 0.0861 | 0.0337
284.712 | 63516.918 | 8.2752 | 0.0865 | 0.0338
284.812 | 63564.691 | 8.3003 | 0.0869 | 0.034
284.912 | 63609.462 | 8.3253 | 0.0873 | 0.0341
285.012 | 63645.262 | 8.3503 | 0.0877 | 0.0343
285.112 | 63682.701 | 8.3753 | 0.0881 | 0.0344
285.212 | 63719 | 8.4004 | 0.0885 | 0.0346
285.312 | 63762.638 | 8.4254 | 0.0889 | 0.0348
285.412 | 63794.646 | 8.4503 | 0.0893 | 0.0349
285.512 | 63834.223 | 8.4753 | 0.0897 | 0.0351
285.612 | 63874.188 | 8.5003 | 0.0901 | 0.0352
285.712 | 63913.296 | 8.5253 | 0.0905 | 0.0354
285.812 | 63948.307 | 8.5503 | 0.091 | 0.0355
285.912 | 63986.901 | 8.5753 | 0.0914 | 0.0357
286.012 | 64022.73 | 8.6003 | 0.0918 | 0.0358
286.112 | 64057.8 | 8.6253 | 0.0922 | 0.036
286.212 | 64092.446 | 8.6503 | 0.0926 | 0.0361
286.312 | 64125.779 | 8.6753 | 0.093 | 0.0363
286.412 | 64162.265 | 8.7003 | 0.0934 | 0.0364
286.512 | 64198.75 | 8.7253 | 0.0938 | 0.0366
286.612 | 64232.025 | 8.7503 | 0.0943 | 0.0367
286.712 | 64273.018 | 8.7753 | 0.0947 | 0.0369
286.812 | 64304.236 | 8.8002 | 0.0951 | 0.037
286.912 | 64334.195 | 8.8253 | 0.0955 | 0.0372
287.012 | 64367.916 | 8.8503 | 0.0959 | 0.0373
287.112 | 64402.397 | 8.8753 | 0.0964 | 0.0375
287.212 | 64428.243 | 8.9003 | 0.0968 | 0.0377
287.312 | 64459.58 | 8.9253 | 0.0972 | 0.0378
287.412 | 64494.568 | 8.9504 | 0.0976 | 0.038
287.512 | 64525.034 | 8.9752 | 0.098 | 0.0381
287.612 | 64553.607 | 9.0003 | 0.0984 | 0.0383
287.712 | 64584.944 | 9.0253 | 0.0989 | 0.0384
287.812 | 64619.85 | 9.0503 | 0.0993 | 0.0386
287.912 | 64643.371 | 9.0753 | 0.0997 | 0.0387
288.012 | 64675.029 | 9.1003 | 0.1001 | 0.0389
288.112 | 64703.147 | 9.1253 | 0.1005 | 0.039
288.212 | 64734.537 | 9.1502 | 0.101 | 0.0392
288.312 | 64762.402 | 9.1753 | 0.1014 | 0.0394
288.412 | 64793.59 | 9.2003 | 0.1018 | 0.0395
288.512 | 64828.399 | 9.2253 | 0.1022 | 0.0397
288.612 | 64855.646 | 9.2503 | 0.1027 | 0.0398
288.712 | 64886.461 | 9.2754 | 0.1031 | 0.04
288.812 | 64911.205 | 9.3004 | 0.1035 | 0.0401
288.912 | 64938.556 | 9.3254 | 0.104 | 0.0403
289.012 | 64967.635 | 9.3502 | 0.1044 | 0.0404
289.112 | 64991.678 | 9.3752 | 0.1048 | 0.0406
289.212 | 65021.607 | 9.4003 | 0.1052 | 0.0408
289.312 | 65046.708 | 9.4253 | 0.1057 | 0.0409
289.412 | 65070.625 | 9.4503 | 0.1061 | 0.0411
289.512 | 65096.709 | 9.4753 | 0.1065 | 0.0412
289.612 | 65125.975 | 9.5004 | 0.107 | 0.0414
289.712 | 65147.619 | 9.5253 | 0.1074 | 0.0415
289.812 | 65166.111 | 9.5504 | 0.1078 | 0.0417
289.912 | 65197.21 | 9.5753 | 0.1083 | 0.0419
290.012 | 65222.497 | 9.6003 | 0.1087 | 0.042
290.112 | 65245.177 | 9.6253 | 0.1091 | 0.0422
290.212 | 65268.564 | 9.6503 | 0.1096 | 0.0423
290.312 | 65297.964 | 9.6753 | 0.11 | 0.0425
290.412 | 65318.498 | 9.7002 | 0.1104 | 0.0426
290.512 | 65344.419 | 9.7254 | 0.1109 | 0.0428
290.612 | 65364.126 | 9.7504 | 0.1113 | 0.043
290.712 | 65394.904 | 9.7754 | 0.1118 | 0.0431
290.812 | 65410.014 | 9.8003 | 0.1122 | 0.0433
290.912 | 65434.973 | 9.8253 | 0.1126 | 0.0434
291.012 | 65465.312 | 9.8503 | 0.1131 | 0.0436
291.112 | 65481.182 | 9.8753 | 0.1135 | 0.0437
291.212 | 65500.911 | 9.9002 | 0.114 | 0.0439
291.312 | 65524.231 | 9.9253 | 0.1144 | 0.0441
291.412 | 65549.049 | 9.9503 | 0.1148 | 0.0442
291.512 | 65566.834 | 9.9753 | 0.1153 | 0.0444
291.612 | 65587.248 | 10.0004 | 0.1157 | 0.0445
291.712 | 65604.146 | 10.0253 | 0.1162 | 0.0447
291.812 | 65627.727 | 10.0503 | 0.1166 | 0.0449
291.912 | 65649.595 | 10.0753 | 0.1171 | 0.045
292.012 | 65663.818 | 10.1004 | 0.1175 | 0.0452
292.112 | 65686.907 | 10.1253 | 0.118 | 0.0453
292.212 | 65706.666 | 10.1503 | 0.1184 | 0.0455
292.312 | 65725.71 | 10.1755 | 0.1189 | 0.0457
292.412 | 65738.748 | 10.2003 | 0.1193 | 0.0458
292.512 | 65763.566 | 10.2253 | 0.1198 | 0.046
292.612 | 65783.459 | 10.2503 | 0.1202 | 0.0461
292.712 | 65805.759 | 10.2754 | 0.1206 | 0.0463
292.812 | 65825.592 | 10.3004 | 0.1211 | 0.0465
292.912 | 65838.199 | 10.3253 | 0.1216 | 0.0466
293.012 | 65854.709 | 10.3503 | 0.122 | 0.0468
293.112 | 65874.796 | 10.3753 | 0.1225 | 0.0469
293.212 | 65896.037 | 10.4003 | 0.1229 | 0.0471
293.312 | 65908.517 | 10.4252 | 0.1234 | 0.0473
293.412 | 65930.504 | 10.4502 | 0.1238 | 0.0474
293.512 | 65948.46 | 10.4753 | 0.1243 | 0.0476
293.612 | 65963.122 | 10.5003 | 0.1247 | 0.0477
293.712 | 65977.13 | 10.5253 | 0.1252 | 0.0479
293.812 | 65996.091 | 10.5504 | 0.1257 | 0.0481
293.912 | 66012.266 | 10.5753 | 0.1261 | 0.0482
294.012 | 66029.567 | 10.6003 | 0.1266 | 0.0484
294.112 | 66038.552 | 10.6254 | 0.127 | 0.0486
294.212 | 66054.429 | 10.6504 | 0.1275 | 0.0487
294.312 | 66070.619 | 10.6753 | 0.128 | 0.0489
294.412 | 66081.102 | 10.7003 | 0.1284 | 0.049
294.512 | 66103.625 | 10.7253 | 0.1289 | 0.0492
294.612 | 66122.081 | 10.7503 | 0.1293 | 0.0494
294.712 | 66129.926 | 10.7753 | 0.1298 | 0.0495
294.812 | 66141.795 | 10.8003 | 0.1303 | 0.0497
294.912 | 66161.651 | 10.8252 | 0.1307 | 0.0498
295.012 | 66177.915 | 10.8503 | 0.1312 | 0.05
295.112 | 66188.219 | 10.8753 | 0.1317 | 0.0502
295.212 | 66203.568 | 10.9003 | 0.1321 | 0.0503
295.312 | 66217.873 | 10.9253 | 0.1326 | 0.0505
295.412 | 66224.437 | 10.9503 | 0.1331 | 0.0507
295.512 | 66238.98 | 10.9753 | 0.1335 | 0.0508
295.612 | 66256.273 | 11.0003 | 0.134 | 0.051
295.712 | 66268.76 | 11.0253 | 0.1345 | 0.0512
295.812 | 66277.515 | 11.0503 | 0.1349 | 0.0513
295.912 | 66288.959 | 11.0753 | 0.1354 | 0.0515
296.012 | 66306.81 | 11.1003 | 0.1359 | 0.0516
296.112 | 66316.533 | 11.1253 | 0.1363 | 0.0518
296.212 | 66330.674 | 11.1503 | 0.1368 | 0.052
296.312 | 66344.816 | 11.1754 | 0.1373 | 0.0521
296.412 | 66356.014 | 11.2004 | 0.1378 | 0.0523
296.512 | 66356.915 | 11.2254 | 0.1383 | 0.0525
296.612 | 66367.778 | 11.2503 | 0.1387 | 0.0526
296.712 | 66383.089 | 11.2753 | 0.1392 | 0.0528
296.812 | 66397.812 | 11.3003 | 0.1397 | 0.053
296.912 | 66404.242 | 11.3253 | 0.1402 | 0.0531
297.012 | 66422.011 | 11.3503 | 0.1406 | 0.0533
297.112 | 66435.251 | 11.3753 | 0.1411 | 0.0534
297.212 | 66440.921 | 11.4003 | 0.1416 | 0.0536
297.312 | 66450.904 | 11.4254 | 0.1421 | 0.0538
297.412 | 66459.95 | 11.4503 | 0.1426 | 0.0539
297.512 | 66472.943 | 11.4753 | 0.143 | 0.0541
297.612 | 66483.337 | 11.5003 | 0.1435 | 0.0543
297.712 | 66495.057 | 11.5253 | 0.144 | 0.0544
297.812 | 66498.983 | 11.5503 | 0.1445 | 0.0546
297.912 | 66508.021 | 11.5752 | 0.145 | 0.0548
298.012 | 66513.713 | 11.6003 | 0.1455 | 0.0549
298.112 | 66529.381 | 11.6253 | 0.146 | 0.0551
298.212 | 66536.72 | 11.6503 | 0.1464 | 0.0553
298.312 | 66537.316 | 11.6753 | 0.1469 | 0.0554
298.412 | 66551.696 | 11.7003 | 0.1474 | 0.0556
298.512 | 66553.924 | 11.7253 | 0.1479 | 0.0558
298.612 | 66569.227 | 11.7503 | 0.1484 | 0.0559
298.712 | 66574.055 | 11.7753 | 0.1489 | 0.0561
298.812 | 66587.295 | 11.8004 | 0.1494 | 0.0563
298.912 | 66595.58 | 11.8253 | 0.1499 | 0.0564
299.012 | 66599.909 | 11.8503 | 0.1504 | 0.0566
299.112 | 66605.519 | 11.8754 | 0.1509 | 0.0568
299.212 | 66611.092 | 11.9003 | 0.1514 | 0.057
299.312 | 66619.846 | 11.9253 | 0.1519 | 0.0571
299.412 | 66625.27 | 11.9504 | 0.1524 | 0.0573
299.512 | 66637.519 | 11.9754 | 0.1529 | 0.0575
299.612 | 66647.369 | 12.0003 | 0.1534 | 0.0576
299.712 | 66651.4 | 12.0253 | 0.1539 | 0.0578
299.812 | 66659.312 | 12.0503 | 0.1544 | 0.058
299.912 | 66667.173 | 12.0753 | 0.1549 | 0.0581
300.012 | 66670.861 | 12.1003 | 0.1554 | 0.0583
300.112 | 66674.28 | 12.1252 | 0.1559 | 0.0585
300.212 | 66678.207 | 12.1502 | 0.1564 | 0.0586
300.312 | 66684.972 | 12.1753 | 0.1569 | 0.0588
300.412 | 66694.993 | 12.2003 | 0.1574 | 0.059
300.512 | 66697.653 | 12.2253 | 0.1579 | 0.0592
300.612 | 66709.231 | 12.2504 | 0.1584 | 0.0593
300.712 | 66709.387 | 12.2754 | 0.1589 | 0.0595
300.812 | 66709.946 | 12.3003 | 0.1595 | 0.0597
300.912 | 66714.148 | 12.3254 | 0.16 | 0.0598
301.012 | 66722.225 | 12.3504 | 0.1605 | 0.06
301.112 | 66731.21 | 12.3753 | 0.161 | 0.0602
301.212 | 66726.74 | 12.4003 | 0.1615 | 0.0604
301.312 | 66736.202 | 12.4253 | 0.162 | 0.0605
301.412 | 66742.282 | 12.4503 | 0.1625 | 0.0607
301.512 | 66744.077 | 12.4753 | 0.1631 | 0.0609
301.612 | 66749.203 | 12.5004 | 0.1636 | 0.061
301.712 | 66751.118 | 12.5253 | 0.1641 | 0.0612
301.812 | 66760.893 | 12.5502 | 0.1646 | 0.0614
301.912 | 66755.164 | 12.5752 | 0.1652 | 0.0616
302.012 | 66767.413 | 12.6003 | 0.1657 | 0.0617
302.112 | 66770.512 | 12.6253 | 0.1662 | 0.0619
302.212 | 66773.209 | 12.6503 | 0.1667 | 0.0621
302.312 | 66777.024 | 12.6753 | 0.1672 | 0.0623
302.412 | 66783.185 | 12.7003 | 0.1678 | 0.0624
302.512 | 66786.784 | 12.7254 | 0.1683 | 0.0626
302.612 | 66779.93 | 12.7503 | 0.1688 | 0.0628
302.712 | 66787.842 | 12.7753 | 0.1694 | 0.063
302.812 | 66790.234 | 12.8003 | 0.1699 | 0.0631
302.912 | 66794.682 | 12.8253 | 0.1704 | 0.0633
303.012 | 66790.323 | 12.8503 | 0.171 | 0.0635
303.112 | 66799.905 | 12.8754 | 0.1715 | 0.0637
303.212 | 66802.408 | 12.9004 | 0.172 | 0.0638
303.312 | 66798.765 | 12.9252 | 0.1726 | 0.064
303.412 | 66802.043 | 12.9503 | 0.1731 | 0.0642
303.512 | 66802.505 | 12.9752 | 0.1737 | 0.0644
303.612 | 66809.523 | 13.0003 | 0.1742 | 0.0646
303.712 | 66806.722 | 13.0253 | 0.1747 | 0.0647
303.812 | 66813.249 | 13.0504 | 0.1753 | 0.0649
303.912 | 66817.667 | 13.0754 | 0.1758 | 0.0651
304.012 | 66813.301 | 13.1003 | 0.1764 | 0.0653
304.112 | 66813.457 | 13.1253 | 0.1769 | 0.0654
304.212 | 66819.239 | 13.1503 | 0.1775 | 0.0656
304.312 | 66815.081 | 13.1753 | 0.178 | 0.0658
304.412 | 66817.495 | 13.2003 | 0.1786 | 0.066
304.512 | 66820.528 | 13.2253 | 0.1791 | 0.0662
304.612 | 66823.761 | 13.2503 | 0.1797 | 0.0663
304.712 | 66816.907 | 13.2753 | 0.1802 | 0.0665
304.812 | 66816.959 | 13.3003 | 0.1808 | 0.0667
304.912 | 66821.191 | 13.3253 | 0.1813 | 0.0669
305.012 | 66822.599 | 13.3503 | 0.1819 | 0.0671
305.112 | 66812.556 | 13.3753 | 0.1825 | 0.0672
305.212 | 66816.132 | 13.4004 | 0.183 | 0.0674
305.312 | 66818.635 | 13.4253 | 0.1836 | 0.0676
305.412 | 66821.407 | 13.4503 | 0.1842 | 0.0678
305.512 | 66812.109 | 13.4753 | 0.1847 | 0.068
305.612 | 66817.615 | 13.5003 | 0.1853 | 0.0681
305.712 | 66817.6 | 13.5253 | 0.1859 | 0.0683
305.812 | 66816.981 | 13.5503 | 0.1864 | 0.0685
305.912 | 66819.291 | 13.5754 | 0.187 | 0.0687
306.012 | 66815.402 | 13.6003 | 0.1876 | 0.0689
306.112 | 66811.572 | 13.6253 | 0.1882 | 0.069
306.212 | 66802.445 | 13.6502 | 0.1887 | 0.0692
306.312 | 66811.08 | 13.6753 | 0.1893 | 0.0694
306.412 | 66811.945 | 13.7002 | 0.1899 | 0.0696
306.512 | 66806.372 | 13.7252 | 0.1905 | 0.0698
306.612 | 66806.647 | 13.7503 | 0.191 | 0.07
306.712 | 66805.582 | 13.7753 | 0.1916 | 0.0701
306.812 | 66799.674 | 13.8003 | 0.1922 | 0.0703
306.912 | 66792.745 | 13.8252 | 0.1928 | 0.0705
307.012 | 66795.978 | 13.8503 | 0.1934 | 0.0707
307.112 | 66799.472 | 13.8753 | 0.194 | 0.0709
307.212 | 66792 | 13.9003 | 0.1946 | 0.0711
307.312 | 66787.037 | 13.9254 | 0.1952 | 0.0712
307.412 | 66786.345 | 13.9504 | 0.1957 | 0.0714
307.512 | 66784.378 | 13.9754 | 0.1963 | 0.0716
307.612 | 66778.35 | 14.0003 | 0.1969 | 0.0718
307.712 | 66780.928 | 14.0253 | 0.1975 | 0.072
307.812 | 66774.103 | 14.0503 | 0.1981 | 0.0722
307.912 | 66769.238 | 14.0753 | 0.1987 | 0.0724
308.012 | 66763.114 | 14.1003 | 0.1994 | 0.0725
308.112 | 66769.357 | 14.1253 | 0.2 | 0.0727
308.212 | 66763.479 | 14.1503 | 0.2006
308.312 | 66756.788 | 14.1753 | 0.2011
308.412 | 66754.62 | 14.2004 | 0.2016
308.512 | 66753.979 | 14.2253 | 0.2021
308.612 | 66743.444 | 14.2503 | 0.2026
308.712 | 66734.816 | 14.2753 | 0.2031
308.812 | 66736.649 | 14.3003 | 0.2036
308.912 | 66729.452 | 14.3253 | 0.2041
308.938 | 66727.336 | 14.3318 | 0.2042
308.98 | 66731.575 | 14.3424 | 0.2044
309.08 | 66705.767 | 14.3668 | 0.2049
309.18 | 66725.823 | 14.3917 | 0.2054
309.28 | 66724.125 | 14.4167 | 0.2059
309.38 | 66712.062 | 14.4418 | 0.2064
309.48 | 66703.583 | 14.4668 | 0.2069
309.58 | 66701.46 | 14.4918 | 0.2074
309.68 | 66695.135 | 14.5167 | 0.2079
309.78 | 66684.577 | 14.5418 | 0.2084
309.88 | 66683.638 | 14.5668 | 0.2089
309.98 | 66680.181 | 14.5919 | 0.2094
310.08 | 66671.606 | 14.6169 | 0.2099
310.18 | 66664.833 | 14.6419 | 0.2105
310.28 | 66658.932 | 14.6669 | 0.211
310.38 | 66649.91 | 14.6918 | 0.2115
310.48 | 66635.433 | 14.7168 | 0.212
310.58 | 66638.883 | 14.7418 | 0.2125
310.68 | 66631.238 | 14.7667 | 0.213
310.78 | 66622.946 | 14.7918 | 0.2135
310.88 | 66612.537 | 14.8168 | 0.214
310.98 | 66610.637 | 14.8418 | 0.2145
311.08 | 66602.71 | 14.8669 | 0.215
311.18 | 66590.73 | 14.8918 | 0.2155
311.28 | 66584.791 | 14.9168 | 0.216
311.38 | 66578.973 | 14.9418 | 0.2165
311.48 | 66571.723 | 14.9667 | 0.217
311.58 | 66561.091 | 14.9918 | 0.2175
311.68 | 66555.913 | 15.0168 | 0.218
311.78 | 66543.798 | 15.0418 | 0.2185
311.88 | 66536.229 | 15.0668 | 0.219
311.98 | 66529.992 | 15.0918 | 0.2195
312.08 | 66521.976 | 15.1169 | 0.22
312.18 | 66508.55 | 15.1418 | 0.2205
312.28 | 66496.197 | 15.1668 | 0.221
312.38 | 66488.195 | 15.1919 | 0.2215
312.48 | 66478.934 | 15.2168 | 0.222
312.58 | 66466.208 | 15.2418 | 0.2225
312.68 | 66453.043 | 15.2668 | 0.223
312.78 | 66449.28 | 15.2919 | 0.2236
312.88 | 66429.939 | 15.3168 | 0.2241
312.98 | 66420.23 | 15.3418 | 0.2246
313.08 | 66413.354 | 15.3668 | 0.2251
313.18 | 66404.435 | 15.3918 | 0.2256
313.28 | 66391.777 | 15.4168 | 0.2261
313.38 | 66376.354 | 15.4418 | 0.2266
313.48 | 66370.841 | 15.4669 | 0.2271
313.58 | 66355.105 | 15.4918 | 0.2276
313.68 | 66340.882 | 15.5167 | 0.2281
313.78 | 66329.177 | 15.5419 | 0.2286
313.88 | 66314.03 | 15.5669 | 0.2291
313.98 | 66302.876 | 15.5918 | 0.2296
314.08 | 66280.487 | 15.6168 | 0.2301
314.18 | 66278.483 | 15.6418 | 0.2306
314.28 | 66262.591 | 15.6668 | 0.2311
314.38 | 66247.451 | 15.6918 | 0.2316
314.48 | 66227.32 | 15.7168 | 0.2322
314.58 | 66217.493 | 15.7419 | 0.2327
314.68 | 66193.748 | 15.7668 | 0.2332
314.78 | 66178.28 | 15.7918 | 0.2337
314.88 | 66165.741 | 15.8168 | 0.2342
314.98 | 66150.758 | 15.8418 | 0.2347
315.08 | 66133.413 | 15.8668 | 0.2352
315.18 | 66115.919 | 15.8918 | 0.2357
315.28 | 66101.018 | 15.9168 | 0.2362
315.38 | 66083.986 | 15.9419 | 0.2367
315.48 | 66061.627 | 15.9668 | 0.2372
315.58 | 66044.259 | 15.9918 | 0.2377
315.68 | 66025.149 | 16.0167 | 0.2382
315.78 | 66008.653 | 16.0418 | 0.2388
315.88 | 65986.063 | 16.0668 | 0.2393
315.98 | 65973.71 | 16.0919 | 0.2398
316.08 | 65947.387 | 16.1168 | 0.2403
316.18 | 65927.427 | 16.1418 | 0.2408
316.28 | 65908.979 | 16.1668 | 0.2413
316.38 | 65886.247 | 16.1918 | 0.2418
316.48 | 65861.273 | 16.2168 | 0.2423
316.58 | 65836.343 | 16.2418 | 0.2428
316.68 | 65824.75 | 16.2669 | 0.2433
316.78 | 65793.927 | 16.2919 | 0.2439
316.88 | 65769.944 | 16.3168 | 0.2444
316.98 | 65745.461 | 16.3418 | 0.2449
317.08 | 65729.182 | 16.3669 | 0.2454
317.18 | 65697.226 | 16.3918 | 0.2459
317.28 | 65669.577 | 16.4168 | 0.2464
317.38 | 65646.555 | 16.4418 | 0.2469
317.48 | 65623.763 | 16.4667 | 0.2474
317.58 | 65595.459 | 16.4918 | 0.248
317.68 | 65565.038 | 16.5168 | 0.2485
317.78 | 65543.513 | 16.5418 | 0.249
317.88 | 65513.815 | 16.5668 | 0.2495
317.98 | 65481.658 | 16.5918 | 0.25
318.08 | 65454.33 | 16.6168 | 0.2505
318.18 | 65419.699 | 16.6418 | 0.251
318.28 | 65391.737 | 16.6668 | 0.2515
318.38 | 65358.076 | 16.6917 | 0.2521
318.48 | 65331.76 | 16.7168 | 0.2526
318.58 | 65300.505 | 16.7418 | 0.2531
318.68 | 65265.584 | 16.7668 | 0.2536
318.78 | 65235.484 | 16.7918 | 0.2541
318.88 | 65202.068 | 16.8168 | 0.2546
318.98 | 65165.426 | 16.8418 | 0.2552
319.08 | 65131.004 | 16.8668 | 0.2557
319.18 | 65099.108 | 16.8919 | 0.2562
319.28 | 65061.744 | 16.9168 | 0.2567
319.38 | 65027.084 | 16.9418 | 0.2572
319.48 | 64982.41 | 16.9668 | 0.2577
319.58 | 64955.267 | 16.9919 | 0.2583
319.68 | 64912.434 | 17.0168 | 0.2588
319.78 | 64873.147 | 17.0419 | 0.2593
319.88 | 64834.218 | 17.0668 | 0.2598
319.98 | 64797.65 | 17.0918 | 0.2603
320.08 | 64757.529 | 17.1168 | 0.2608
320.18 | 64717.028 | 17.1418 | 0.2614
320.28 | 64686.004 | 17.1669 | 0.2619
320.38 | 64636.435 | 17.1918 | 0.2624
320.48 | 64595.866 | 17.2168 | 0.2629
320.58 | 64556.192 | 17.2419 | 0.2634
320.68 | 64509.648 | 17.2668 | 0.264
320.78 | 64464.244 | 17.2918 | 0.2645
320.88 | 64415.905 | 17.3168 | 0.265
320.98 | 64377.52 | 17.3419 | 0.2655
321.08 | 64327.355 | 17.3668 | 0.2661
321.18 | 64282.681 | 17.3918 | 0.2666
321.28 | 64235.325 | 17.4168 | 0.2671
321.38 | 64188.498 | 17.4418 | 0.2676
321.48 | 64142.469 | 17.4668 | 0.2681
321.58 | 64086.113 | 17.4918 | 0.2687
321.68 | 64042.281 | 17.5168 | 0.2692
321.78 | 63993.874 | 17.5418 | 0.2697
321.88 | 63946.139 | 17.5669 | 0.2702
321.98 | 63895.609 | 17.5918 | 0.2708
322.08 | 63851.598 | 17.6169 | 0.2713
322.18 | 63797.328 | 17.6418 | 0.2718
322.28 | 63747.044 | 17.6668 | 0.2723
322.38 | 63690.219 | 17.6919 | 0.2729
322.48 | 63636.463 | 17.7168 | 0.2734
322.58 | 63578.311 | 17.7418 | 0.2739
322.68 | 63530.091 | 17.7668 | 0.2744
322.78 | 63472.565 | 17.7918 | 0.275
322.88 | 63414.838 | 17.8168 | 0.2755
322.98 | 63357.796 | 17.8418 | 0.276
323.08 | 63304.092 | 17.8668 | 0.2765
323.18 | 63252.348 | 17.8919 | 0.2771
323.28 | 63181.15 | 17.9168 | 0.2776
323.38 | 63121.046 | 17.9418 | 0.2781
323.48 | 63072.163 | 17.9668 | 0.2786
323.58 | 63012.819 | 17.9918 | 0.2792
323.68 | 62949.884 | 18.0168 | 0.2797
323.78 | 62885.444 | 18.0418 | 0.2802
323.88 | 62830.936 | 18.0668 | 0.2808
323.98 | 62766.086 | 18.0918 | 0.2813
324.08 | 62700.618 | 18.1169 | 0.2818
324.18 | 62642.235 | 18.1418 | 0.2824
324.28 | 62578.026 | 18.1669 | 0.2829
324.38 | 62513.407 | 18.1919 | 0.2834
324.48 | 62449.026 | 18.2168 | 0.2839
324.58 | 62388.349 | 18.2419 | 0.2845
324.68 | 62320.087 | 18.2668 | 0.285
324.78 | 62252.681 | 18.2919 | 0.2855
324.88 | 62187.377 | 18.3168 | 0.2861
324.98 | 62119.144 | 18.3418 | 0.2866
325.08 | 62048.379 | 18.3669 | 0.2871
325.18 | 61974.532 | 18.3918 | 0.2877
325.28 | 61912.286 | 18.4169 | 0.2882
325.38 | 61841.208 | 18.4418 | 0.2887
325.48 | 61771.124 | 18.4669 | 0.2893
325.58 | 61698.25 | 18.4919 | 0.2898
325.68 | 61628.36 | 18.5168 | 0.2903
325.78 | 61551.928 | 18.5417 | 0.2909
325.88 | 61477.046 | 18.5668 | 0.2914
325.98 | 61403.177 | 18.5918 | 0.2919
326.08 | 61331.011 | 18.6168 | 0.2925
326.18 | 61256.729 | 18.6418 | 0.293
326.28 | 61180.196 | 18.6668 | 0.2935
326.38 | 61108.924 | 18.6919 | 0.2941
326.48 | 61029.113 | 18.7168 | 0.2946
326.58 | 60956.444 | 18.7419 | 0.2951
326.68 | 60881.234 | 18.7669 | 0.2957
326.78 | 60798.946 | 18.7919 | 0.2962
326.88 | 60718.04 | 18.8169 | 0.2968
326.98 | 60640.07 | 18.8418 | 0.2973
327.08 | 60565.601 | 18.8669 | 0.2978
327.18 | 60478.512 | 18.8918 | 0.2984
327.28 | 60397.04 | 18.9169 | 0.2989
327.38 | 60315.817 | 18.9419 | 0.2995
327.48 | 60237.314 | 18.9669 | 0.3
327.58 | 60144.402 | 18.9918 | 0.3005
327.68 | 60057.945 | 19.0168 | 0.3011
327.78 | 59981.342 | 19.0418 | 0.3016
327.88 | 59892.274 | 19.0669 | 0.3022
327.98 | 59807.982 | 19.0919 | 0.3027
328.08 | 59719.733 | 19.1169 | 0.3032
328.18 | 59635.985 | 19.1419 | 0.3038
328.28 | 59539.724 | 19.1668 | 0.3043
328.38 | 59455.726 | 19.1918 | 0.3049
328.48 | 59370.294 | 19.2168 | 0.3054
328.58 | 59279.516 | 19.2418 | 0.306
328.68 | 59189.319 | 19.2669 | 0.3065
328.78 | 59097.014 | 19.2919 | 0.307
328.88 | 59007.186 | 19.3168 | 0.3076
328.98 | 58912.862 | 19.3418 | 0.3081
329.08 | 58819.469 | 19.3668 | 0.3087
329.18 | 58726.638 | 19.3919 | 0.3092
329.28 | 58634.307 | 19.4168 | 0.3098
329.38 | 58533.828 | 19.4419 | 0.3103
329.48 | 58440.539 | 19.4668 | 0.3109
329.58 | 58343.961 | 19.4919 | 0.3114
329.68 | 58243.803 | 19.5168 | 0.312
329.78 | 58149.173 | 19.5418 | 0.3125
329.88 | 58047.875 | 19.5669 | 0.3131
329.98 | 57948.037 | 19.5918 | 0.3136
330.08 | 57844.02 | 19.6168 | 0.3141
330.18 | 57745.072 | 19.6419 | 0.3147
330.28 | 57643.368 | 19.6669 | 0.3152
330.38 | 57542.67 | 19.6919 | 0.3158
330.48 | 57438.746 | 19.7169 | 0.3163
330.58 | 57332.85 | 19.7418 | 0.3169
330.68 | 57233.292 | 19.7668 | 0.3174
330.78 | 57123.899 | 19.7918 | 0.318
330.88 | 57018.51 | 19.8169 | 0.3186
330.98 | 56912.474 | 19.8419 | 0.3191
331.08 | 56805.428 | 19.8669 | 0.3197
331.18 | 56695.461 | 19.8918 | 0.3202
331.28 | 56584.387 | 19.9168 | 0.3208
331.38 | 56478.492 | 19.9418 | 0.3213
331.48 | 56362.394 | 19.9668 | 0.3219
331.58 | 56252.669 | 19.9918 | 0.3224
331.68 | 56139.763 | 20.0167 | 0.323
331.78 | 56030.34 | 20.0419 | 0.3235
331.88 | 55910.114 | 20.0668 | 0.3241
331.98 | 55794.939 | 20.0918 | 0.3247
332.08 | 55685.374 | 20.1169 | 0.3252
332.18 | 55562.555 | 20.1419 | 0.3258
332.28 | 55444.955 | 20.1669 | 0.3263
332.38 | 55325.969 | 20.1919 | 0.3269
332.48 | 55211.398 | 20.2169 | 0.3274
332.58 | 55084.057 | 20.2418 | 0.328
332.68 | 54957.222 | 20.2669 | 0.3286
332.78 | 54840.374 | 20.2919 | 0.3291
332.88 | 54719.943 | 20.3168 | 0.3297
332.98 | 54594.471 | 20.3418 | 0.3302
333.08 | 54471.272 | 20.3669 | 0.3308
333.18 | 54347.433 | 20.3919 | 0.3314
333.28 | 54215.434 | 20.4169 | 0.3319
333.38 | 54090.525 | 20.4418 | 0.3325
333.48 | 53963.847 | 20.4669 | 0.3331
333.58 | 53834.304 | 20.4919 | 0.3336
333.68 | 53700.029 | 20.5168 | 0.3342
333.78 | 53569.674 | 20.5418 | 0.3347
333.88 | 53439.687 | 20.5668 | 0.3353
333.98 | 53303.278 | 20.5918 | 0.3359
334.08 | 53171.213 | 20.6169 | 0.3364
334.18 | 53031.451 | 20.6418 | 0.337
334.28 | 52897.9 | 20.6668 | 0.3376
334.38 | 52754.618 | 20.6918 | 0.3382
334.48 | 52618.198 | 20.7168 | 0.3387
334.58 | 52479.591 | 20.7419 | 0.3393
334.68 | 52337.542 | 20.7669 | 0.3399
334.78 | 52190.504 | 20.7919 | 0.3404
334.88 | 52048.977 | 20.8168 | 0.341
334.98 | 51909.01 | 20.8418 | 0.3416
335.08 | 51759.92 | 20.8668 | 0.3421
335.18 | 51615.2 | 20.8919 | 0.3427
335.28 | 51466.498 | 20.9169 | 0.3433
335.38 | 51316.149 | 20.9419 | 0.3439
335.48 | 51165.528 | 20.9669 | 0.3444
335.58 | 51016.893 | 20.9919 | 0.345
335.68 | 50866.991 | 21.0169 | 0.3456
335.78 | 50707.057 | 21.0418 | 0.3462
335.88 | 50555.501 | 21.0668 | 0.3467
335.98 | 50397.425 | 21.0918 | 0.3473
336.08 | 50239.816 | 21.1168 | 0.3479
336.18 | 50075.787 | 21.1418 | 0.3485
336.28 | 49915.704 | 21.1668 | 0.3491
336.38 | 49755.886 | 21.1918 | 0.3496
336.48 | 49589.086 | 21.2168 | 0.3502
336.58 | 49422.964 | 21.2418 | 0.3508
336.68 | 49253.955 | 21.2669 | 0.3514
336.78 | 49088.861 | 21.2919 | 0.352
336.88 | 48912.454 | 21.3169 | 0.3526
336.98 | 48738.978 | 21.3419 | 0.3531
337.08 | 48567.25 | 21.3669 | 0.3537
337.18 | 48386.473 | 21.392 | 0.3543
337.28 | 48209.782 | 21.4169 | 0.3549
337.38 | 48032.41 | 21.4419 | 0.3555
337.48 | 47848.965 | 21.4669 | 0.3561
337.58 | 47663.528 | 21.4919 | 0.3567
337.68 | 47477.755 | 21.5169 | 0.3573
337.78 | 47286.245 | 21.5419 | 0.3579
337.88 | 47091.733 | 21.5668 | 0.3585
337.98 | 46896.103 | 21.5918 | 0.3591

## A36_3
Date | 2011-01-20
Sample ID | Steel 3
Material | A-36 Steel
Geometry | Circular
Diameter | 12.72 | mm
Length | 50 | mm
Final length | 66.8 | mm
Final diameter | 7.56 | mm
Axial Gauge Length | 25 | mm
Transverse Gauge width | 12.72 | mm
Rate 1 | 1.27 | mm/min
Rate 2 | 15 | mm/min
Time | Load | Extension | Axial Strain | Transverse Strain
(sec) | (N) | (mm) | (mm/mm) | (mm/mm)
0 | 1.301 | 0 | 0 | 0
0.1 | 1.883 | 0.0004 | 0 | 0
0.2 | 66.731 | 0.0024 | 0 | 0
0.3 | 92.107 | 0.0056 | 0 | 0
0.4 | 103.021 | 0.0084 | 0 | 0
0.5 | 111.747 | 0.0107 | 0 | 0
0.6 | 119.031 | 0.0127 | 0 | 0.0001
0.7 | 127.056 | 0.0148 | 0 | 0.0001
0.8 | 134.791 | 0.017 | 0 | 0.0001
0.9 | 142.09 | 0.0191 | 0 | 0.0001
1 | 149.032 | 0.0212 | 0 | 0.0001
1.1 | 158.787 | 0.0233 | 0 | 0.0001
1.2 | 165.463 | 0.0254 | 0 | 0.0001
1.3 | 173.163 | 0.0276 | 0 | 0.0001
1.4 | 179.773 | 0.0297 | 0 | 0.0001
1.5 | 187.526 | 0.0318 | 0 | 0.0001
1.6 | 196.805 | 0.0338 | 0 | 0.0001
1.7 | 204.236 | 0.036 | 0 | 0.0001
1.8 | 212.832 | 0.0381 | 0 | 0.0001
1.9 | 219.143 | 0.0402 | 0 | 0.0001
2 | 229.051 | 0.0423 | 0 | 0.0001
2.1 | 236.523 | 0.0444 | 0 | 0.0001
2.2 | 245.415 | 0.0465 | 0 | 0.0001
2.3 | 253.057 | 0.0486 | 0 | 0.0001
2.4 | 259.172 | 0.0508 | 0 | 0.0001
2.5 | 268.604 | 0.0529 | 0 | 0.0001
2.6 | 278.014 | 0.055 | 0 | 0.0001
2.7 | 284.932 | 0.0572 | 0 | 0.0001
2.8 | 294 | 0.0592 | 0 | 0.0001
2.9 | 301.543 | 0.0613 | 0 | 0.0001
3 | 309.026 | 0.0636 | 0 | 0.0001
3.1 | 318.389 | 0.0656 | 0 | 0.0001
3.2 | 327.309 | 0.0677 | 0 | 0.0001
3.3 | 334.647 | 0.0699 | 0 | 0.0001
3.4 | 342.83 | 0.072 | 0 | 0.0001
3.5 | 353.015 | 0.0741 | 0 | 0.0001
3.6 | 363.599 | 0.0762 | 0 | 0.0001
3.7 | 369.627 | 0.0783 | 0 | 0.0001
3.8 | 379.051 | 0.0805 | 0 | 0.0001
3.9 | 387.63 | 0.0826 | 0 | 0.0001
4 | 395.45 | 0.0847 | 0 | 0.0001
4.1 | 406.493 | 0.0868 | 0 | 0.0001
4.2 | 414.581 | 0.0888 | 0 | 0.0001
4.3 | 424.572 | 0.091 | 0 | 0.0001
4.4 | 433.429 | 0.0932 | 0 | 0.0001
4.5 | 440.518 | 0.0952 | 0 | 0.0001
4.6 | 454.074 | 0.0973 | 0 | 0.0001
4.7 | 462.141 | 0.0995 | 0 | 0.0001
4.8 | 470.031 | 0.1016 | 0 | 0.0001
4.9 | 481.083 | 0.1037 | 0 | 0.0001
5 | 494.346 | 0.1059 | 0 | 0.0001
5.1 | 508.688 | 0.108 | 0 | 0.0001
5.2 | 521.311 | 0.1101 | 0 | 0.0001
5.3 | 538.987 | 0.1122 | 0 | 0.0001
5.4 | 554.495 | 0.1143 | 0 | 0.0001
5.5 | 571.508 | 0.1164 | 0 | 0.0001
5.6 | 588.036 | 0.1186 | 0 | 0.0001
5.7 | 602.109 | 0.1207 | 0 | 0.0001
5.8 | 617.546 | 0.1227 | 0 | 0.0001
5.9 | 637.144 | 0.1249 | 0 | 0.0001
6 | 652.776 | 0.127 | 0 | 0.0001
6.1 | 672.022 | 0.1291 | 0 | 0.0001
6.2 | 689.904 | 0.1312 | 0 | 0.0001
6.3 | 707.368 | 0.1333 | 0 | 0.0001
6.4 | 725.549 | 0.1354 | 0 | 0.0001
6.5 | 746.532 | 0.1376 | 0 | 0.0001
6.6 | 767.528 | 0.1397 | 0 | 0.0001
6.7 | 783.131 | 0.1418 | 0 | 0.0001
6.8 | 805.522 | 0.1439 | 0 | 0.0001
6.9 | 824.12 | 0.146 | 0 | 0.0001
7 | 847.472 | 0.1481 | 0 | 0.0001
7.1 | 871.037 | 0.1503 | 0 | 0.0001
7.2 | 892.867 | 0.1525 | 0 | 0.0001
7.3 | 915.41 | 0.1545 | 0 | 0.0001
7.4 | 940.759 | 0.1566 | 0 | 0.0001
7.5 | 965.668 | 0.1587 | 0 | 0.0001
7.6 | 995.411 | 0.1608 | 0 | 0.0001
7.7 | 1021.751 | 0.163 | 0 | 0.0001
7.8 | 1054.321 | 0.1651 | 0 | 0.0001
7.9 | 1083.52 | 0.1672 | 0 | 0.0001
8 | 1119.652 | 0.1693 | 0 | 0.0001
8.1 | 1156.522 | 0.1715 | 0 | 0.0001
8.2 | 1195.836 | 0.1736 | 0 | 0.0001
8.3 | 1235.609 | 0.1757 | 0 | 0.0001
8.4 | 1281.299 | 0.1778 | 0 | 0.0001
8.5 | 1325.789 | 0.1798 | 0 | 0.0001
8.6 | 1375.713 | 0.1819 | 0 | 0.0001
8.7 | 1425.598 | 0.1842 | 0 | 0.0001
8.8 | 1473.722 | 0.1862 | 0.0001 | 0.0001
8.9 | 1524.908 | 0.1883 | 0.0001 | 0.0001
9 | 1578.175 | 0.1905 | 0.0001 | 0.0001
9.1 | 1628.977 | 0.1926 | 0.0001 | 0.0001
9.2 | 1678.958 | 0.1947 | 0.0001 | 0.0001
9.3 | 1736.984 | 0.1969 | 0.0001 | 0.0001
9.4 | 1791.156 | 0.199 | 0.0001 | 0.0001
9.5 | 1846.924 | 0.2011 | 0.0001 | 0.0001
9.6 | 1908.99 | 0.2032 | 0.0001 | 0.0001
9.7 | 1965.095 | 0.2053 | 0.0001 | 0.0001
9.8 | 2020.998 | 0.2074 | 0.0001 | 0.0001
9.9 | 2079.051 | 0.2096 | 0.0001 | 0.0001
10 | 2132.937 | 0.2117 | 0.0001 | 0.0001
10.1 | 2187.05 | 0.2137 | 0.0001 | 0.0001
10.2 | 2237.467 | 0.2159 | 0.0001 | 0.0001
10.3 | 2287.373 | 0.2181 | 0.0001 | 0.0001
10.4 | 2329.185 | 0.2201 | 0.0001 | 0.0001
10.5 | 2372.438 | 0.2222 | 0.0001 | 0.0001
10.6 | 2420.307 | 0.2243 | 0.0001 | 0.0001
10.7 | 2461.715 | 0.2264 | 0.0001 | 0.0001
10.8 | 2508.072 | 0.2285 | 0.0001 | 0.0001
10.9 | 2550.981 | 0.2307 | 0.0001 | 0.0001
11 | 2591.854 | 0.2328 | 0.0001 | 0.0001
11.1 | 2635.583 | 0.2349 | 0.0001 | 0.0001
11.2 | 2679.847 | 0.2371 | 0.0001 | 0.0001
11.3 | 2718.728 | 0.2392 | 0.0001 | 0.0001
11.4 | 2766.938 | 0.2413 | 0.0001 | 0.0001
11.5 | 2811.81 | 0.2435 | 0.0001 | 0.0001
11.6 | 2850.139 | 0.2456 | 0.0001 | 0.0001
11.7 | 2899.763 | 0.2476 | 0.0001 | 0.0001
11.8 | 2946.065 | 0.2498 | 0.0001 | 0.0001
11.9 | 2993.187 | 0.2519 | 0.0001 | 0.0001
12 | 3035.219 | 0.254 | 0.0001 | 0.0001
12.1 | 3081.106 | 0.2561 | 0.0001 | 0.0001
12.2 | 3125.439 | 0.2582 | 0.0001 | 0.0001
12.3 | 3172.013 | 0.2603 | 0.0001 | 0.0001
12.4 | 3219.26 | 0.2625 | 0.0001 | 0.0001
12.5 | 3264.82 | 0.2646 | 0.0001 | 0.0001
12.6 | 3310.81 | 0.2667 | 0.0001 | 0.0001
12.7 | 3352.296 | 0.2688 | 0.0001 | 0.0001
12.8 | 3404.517 | 0.2709 | 0.0001 | 0.0001
12.9 | 3452.866 | 0.273 | 0.0001 | 0.0001
13 | 3500.681 | 0.2751 | 0.0001 | 0.0001
13.1 | 3549.538 | 0.2772 | 0.0001 | 0.0001
13.2 | 3596.511 | 0.2794 | 0.0001 | 0.0001
13.3 | 3643.527 | 0.2814 | 0.0001 | 0.0001
13.4 | 3697.114 | 0.2836 | 0.0001 | 0.0001
13.5 | 3745.459 | 0.2858 | 0.0001 | 0.0001
13.6 | 3793.075 | 0.2879 | 0.0001 | 0.0001
13.7 | 3844.785 | 0.29 | 0.0001 | 0.0001
13.8 | 3896.503 | 0.2921 | 0.0001 | 0.0001
13.9 | 3943.486 | 0.2942 | 0.0001 | 0.0001
14 | 3997.018 | 0.2964 | 0.0001 | 0.0001
14.1 | 4049.992 | 0.2985 | 0.0001 | 0.0001
14.2 | 4096.058 | 0.3006 | 0.0002 | 0.0001
14.3 | 4145.367 | 0.3026 | 0.0002 | 0.0001
14.4 | 4204.287 | 0.3048 | 0.0002 | 0.0001
14.5 | 4253.419 | 0.3069 | 0.0002 | 0.0001
14.6 | 4304.532 | 0.3091 | 0.0002 | 0.0001
14.7 | 4356.266 | 0.3112 | 0.0002 | 0.0001
14.8 | 4405.264 | 0.3132 | 0.0002 | 0.0001
14.9 | 4458.349 | 0.3153 | 0.0002 | 0.0001
15 | 4512.772 | 0.3175 | 0.0002 | 0.0001
15.1 | 4564.627 | 0.3196 | 0.0002 | 0.0001
15.2 | 4612.451 | 0.3217 | 0.0002 | 0.0001
15.3 | 4667.767 | 0.3238 | 0.0002 | 0.0001
15.4 | 4717.717 | 0.3259 | 0.0002 | 0.0001
15.5 | 4768.328 | 0.328 | 0.0002 | 0.0001
15.6 | 4822.337 | 0.3302 | 0.0002 | 0.0001
15.7 | 4875.024 | 0.3324 | 0.0002 | 0.0001
15.8 | 4919.799 | 0.3345 | 0.0002 | 0.0001
15.9 | 4968.392 | 0.3366 | 0.0002 | 0.0001
16 | 5023.702 | 0.3387 | 0.0002 | 0.0001
16.1 | 5067.74 | 0.3408 | 0.0002 | 0.0001
16.2 | 5118.573 | 0.343 | 0.0002 | 0.0001
16.3 | 5164.084 | 0.345 | 0.0002 | 0.0001
16.4 | 5202.011 | 0.3471 | 0.0002 | 0.0001
16.5 | 5250.575 | 0.3492 | 0.0002 | 0.0001
16.6 | 5300.602 | 0.3514 | 0.0002 | 0.0001
16.7 | 5336.245 | 0.3535 | 0.0002 | 0.0001
16.8 | 5377.026 | 0.3556 | 0.0002 | 0.0001
16.9 | 5415.861 | 0.3577 | 0.0002 | 0.0001
17 | 5447.07 | 0.3598 | 0.0002 | 0.0001
17.1 | 5483.341 | 0.3619 | 0.0002 | 0.0001
17.2 | 5518.088 | 0.3641 | 0.0002 | 0.0001
17.3 | 5541.937 | 0.3662 | 0.0002 | 0.0001
17.4 | 5570.686 | 0.3682 | 0.0002 | 0.0001
17.5 | 5598.702 | 0.3704 | 0.0002 | 0.0001
17.6 | 5618.858 | 0.3725 | 0.0002 | 0.0001
17.7 | 5645.399 | 0.3746 | 0.0002 | 0.0001
17.8 | 5677.414 | 0.3769 | 0.0002 | 0.0001
17.9 | 5694.229 | 0.3789 | 0.0002 | 0.0001
18 | 5712.215 | 0.381 | 0.0002 | 0.0001
18.1 | 5734.847 | 0.3832 | 0.0002 | 0.0001
18.2 | 5753.326 | 0.3853 | 0.0002 | 0.0001
18.3 | 5774.454 | 0.3874 | 0.0002 | 0.0001
18.4 | 5797.256 | 0.3895 | 0.0002 | 0.0001
18.5 | 5816.666 | 0.3916 | 0.0002 | 0.0001
18.6 | 5837.579 | 0.3937 | 0.0002 | 0.0001
18.7 | 5861.096 | 0.3958 | 0.0002 | 0.0001
18.8 | 5880.576 | 0.398 | 0.0002 | 0.0001
18.9 | 5894.674 | 0.4001 | 0.0002 | 0.0001
19 | 5917.349 | 0.4021 | 0.0002 | 0.0001
19.1 | 5939.507 | 0.4043 | 0.0002 | 0.0001
19.2 | 5952.144 | 0.4064 | 0.0002 | 0.0001
19.3 | 5972.492 | 0.4085 | 0.0002 | 0.0001
19.4 | 5994.853 | 0.4106 | 0.0002 | 0.0001
19.5 | 6012.026 | 0.4127 | 0.0002 | 0.0001
19.6 | 6036.097 | 0.4148 | 0.0002 | 0.0001
19.7 | 6057.624 | 0.417 | 0.0002 | 0.0001
19.8 | 6075.591 | 0.419 | 0.0002 | 0.0001
19.9 | 6098.903 | 0.4212 | 0.0002 | 0.0001
20 | 6121.972 | 0.4234 | 0.0002 | 0.0001
20.1 | 6138.597 | 0.4255 | 0.0002 | 0.0001
20.2 | 6157.218 | 0.4276 | 0.0002 | 0.0001
20.3 | 6179.43 | 0.4297 | 0.0002 | 0.0001
20.4 | 6196.387 | 0.4319 | 0.0002 | 0.0001
20.5 | 6214.156 | 0.434 | 0.0002 | 0.0001
20.6 | 6235.201 | 0.436 | 0.0002 | 0.0001
20.7 | 6257.022 | 0.4381 | 0.0002 | 0.0001
20.8 | 6277.989 | 0.4403 | 0.0002 | 0.0001
20.9 | 6301.857 | 0.4424 | 0.0002 | 0.0001
21 | 6322.1 | 0.4445 | 0.0002 | 0.0001
21.1 | 6340.003 | 0.4466 | 0.0002 | 0.0001
21.2 | 6360.101 | 0.4487 | 0.0002 | 0.0001
21.3 | 6387.562 | 0.4509 | 0.0002 | 0.0001
21.4 | 6405.77 | 0.453 | 0.0002 | 0.0001
21.5 | 6420.33 | 0.4551 | 0.0002 | 0.0001
21.6 | 6440.973 | 0.4572 | 0.0002 | 0.0001
21.7 | 6460.612 | 0.4593 | 0.0002 | 0.0001
21.8 | 6479.433 | 0.4613 | 0.0002 | 0.0001
21.9 | 6510.391 | 0.4635 | 0.0002 | 0.0001
22 | 6534.016 | 0.4656 | 0.0002 | 0.0001
22.1 | 6551.655 | 0.4678 | 0.0002 | 0.0001
22.2 | 6568.314 | 0.4699 | 0.0002 | 0.0001
22.3 | 6588.87 | 0.472 | 0.0002 | 0.0001
22.4 | 6610.116 | 0.4741 | 0.0002 | 0.0001
22.5 | 6635.146 | 0.4763 | 0.0002 | 0.0001
22.6 | 6655.469 | 0.4784 | 0.0002 | 0.0001
22.7 | 6668.194 | 0.4805 | 0.0002 | 0.0001
22.8 | 6690.992 | 0.4826 | 0.0002 | 0.0001
22.9 | 6715.91 | 0.4847 | 0.0002 | 0.0001
23 | 6737.604 | 0.4869 | 0.0002 | 0.0001
23.1 | 6760.542 | 0.489 | 0.0002 | 0.0001
23.2 | 6785.174 | 0.4911 | 0.0002 | 0.0001
23.3 | 6799.339 | 0.4931 | 0.0002 | 0.0001
23.4 | 6825.577 | 0.4952 | 0.0002 | 0.0001
23.5 | 6849.695 | 0.4974 | 0.0002 | 0.0001
23.6 | 6868.919 | 0.4995 | 0.0003 | 0.0001
23.7 | 6889.377 | 0.5016 | 0.0002 | 0.0001
23.8 | 6910.54 | 0.5038 | 0.0003 | 0.0001
23.9 | 6928.965 | 0.5059 | 0.0003 | 0.0001
24 | 6951.113 | 0.5079 | 0.0003 | 0.0001
24.1 | 6982.276 | 0.5101 | 0.0003 | 0.0001
24.2 | 7001.795 | 0.5123 | 0.0003 | 0.0001
24.3 | 7017.484 | 0.5144 | 0.0003 | 0.0001
24.4 | 7039.414 | 0.5165 | 0.0003 | 0.0001
24.5 | 7062.442 | 0.5186 | 0.0003 | 0.0001
24.6 | 7086.481 | 0.5207 | 0.0003 | 0.0001
24.7 | 7111.994 | 0.5229 | 0.0003 | 0.0001
24.8 | 7130.679 | 0.525 | 0.0003 | 0.0001
24.9 | 7144.728 | 0.527 | 0.0003 | 0.0001
25 | 7168.842 | 0.5291 | 0.0003 | 0.0001
25.1 | 7199.778 | 0.5313 | 0.0003 | 0.0001
25.2 | 7214.968 | 0.5334 | 0.0003 | 0.0001
25.3 | 7239.602 | 0.5355 | 0.0003 | 0.0001
25.4 | 7264.143 | 0.5376 | 0.0003 | 0.0001
25.5 | 7282.652 | 0.5397 | 0.0003 | 0.0002
25.6 | 7307.204 | 0.5418 | 0.0003 | 0.0002
25.7 | 7333.605 | 0.544 | 0.0003 | 0.0002
25.8 | 7349.295 | 0.5461 | 0.0003 | 0.0002
25.9 | 7376.384 | 0.5482 | 0.0003 | 0.0002
26 | 7397.465 | 0.5504 | 0.0003 | 0.0002
26.1 | 7413.905 | 0.5524 | 0.0003 | 0.0002
26.2 | 7439.089 | 0.5545 | 0.0003 | 0.0002
26.3 | 7467.64 | 0.5568 | 0.0003 | 0.0002
26.4 | 7483.862 | 0.5588 | 0.0003 | 0.0002
26.5 | 7508.127 | 0.5609 | 0.0003 | 0.0002
26.6 | 7530.463 | 0.563 | 0.0003 | 0.0002
26.7 | 7556.176 | 0.5651 | 0.0003 | 0.0002
26.8 | 7581.559 | 0.5673 | 0.0003 | 0.0002
26.9 | 7608.028 | 0.5694 | 0.0003 | 0.0002
27 | 7627.293 | 0.5715 | 0.0003 | 0.0002
27.1 | 7650.632 | 0.5736 | 0.0003 | 0.0002
27.2 | 7674.682 | 0.5758 | 0.0003 | 0.0002
27.3 | 7698.558 | 0.5779 | 0.0003 | 0.0002
27.4 | 7716.402 | 0.58 | 0.0003 | 0.0002
27.5 | 7742.463 | 0.5821 | 0.0003 | 0.0002
27.6 | 7770.487 | 0.5842 | 0.0003 | 0.0002
27.7 | 7789.206 | 0.5862 | 0.0003 | 0.0002
27.8 | 7816.394 | 0.5884 | 0.0003 | 0.0002
27.9 | 7842.115 | 0.5905 | 0.0003 | 0.0002
28 | 7861.95 | 0.5926 | 0.0003 | 0.0002
28.1 | 7888.397 | 0.5947 | 0.0003 | 0.0002
28.2 | 7913.603 | 0.5969 | 0.0003 | 0.0002
28.3 | 7934.114 | 0.599 | 0.0003 | 0.0002
28.4 | 7957.564 | 0.6011 | 0.0003 | 0.0002
28.5 | 7989.404 | 0.6033 | 0.0003 | 0.0002
28.6 | 8007.807 | 0.6054 | 0.0003 | 0.0002
28.7 | 8032.471 | 0.6075 | 0.0003 | 0.0002
28.8 | 8057.073 | 0.6096 | 0.0003 | 0.0002
28.9 | 8077.969 | 0.6117 | 0.0003 | 0.0002
29 | 8099.833 | 0.6138 | 0.0003 | 0.0002
29.1 | 8126.754 | 0.6159 | 0.0003 | 0.0002
29.2 | 8150.921 | 0.618 | 0.0003 | 0.0002
29.3 | 8176.721 | 0.6202 | 0.0003 | 0.0002
29.4 | 8198.706 | 0.6223 | 0.0003 | 0.0002
29.5 | 8220.431 | 0.6244 | 0.0003 | 0.0002
29.6 | 8244.226 | 0.6265 | 0.0003 | 0.0002
29.7 | 8273.424 | 0.6286 | 0.0003 | 0.0002
29.8 | 8300.132 | 0.6308 | 0.0003 | 0.0002
29.9 | 8321.61 | 0.6328 | 0.0003 | 0.0002
30 | 8346.441 | 0.635 | 0.0003 | 0.0002
30.1 | 8375.539 | 0.6371 | 0.0003 | 0.0002
30.2 | 8394.347 | 0.6392 | 0.0003 | 0.0002
30.3 | 8420.543 | 0.6413 | 0.0003 | 0.0002
30.4 | 8453.245 | 0.6435 | 0.0003 | 0.0002
30.5 | 8475.407 | 0.6456 | 0.0003 | 0.0002
30.6 | 8497.359 | 0.6478 | 0.0003 | 0.0002
30.7 | 8521.06 | 0.6499 | 0.0003 | 0.0002
30.8 | 8547.106 | 0.6519 | 0.0003 | 0.0002
30.9 | 8570.864 | 0.654 | 0.0003 | 0.0002
31 | 8601.016 | 0.6562 | 0.0003 | 0.0002
31.1 | 8629.644 | 0.6583 | 0.0003 | 0.0002
31.2 | 8646.76 | 0.6603 | 0.0003 | 0.0002
31.3 | 8679.625 | 0.6625 | 0.0003 | 0.0002
31.4 | 8704.793 | 0.6647 | 0.0003 | 0.0002
31.5 | 8727.247 | 0.6668 | 0.0003 | 0.0002
31.6 | 8755.451 | 0.6689 | 0.0003 | 0.0002
31.7 | 8779.913 | 0.671 | 0.0003 | 0.0002
31.8 | 8800.752 | 0.6731 | 0.0003 | 0.0002
31.9 | 8828.731 | 0.6752 | 0.0003 | 0.0002
32 | 8854.754 | 0.6774 | 0.0003 | 0.0002
32.1 | 8881.546 | 0.6794 | 0.0003 | 0.0002
32.2 | 8910.227 | 0.6815 | 0.0003 | 0.0002
32.3 | 8940.396 | 0.6837 | 0.0003 | 0.0002
32.4 | 8961.005 | 0.6857 | 0.0003 | 0.0002
32.5 | 8987.099 | 0.6879 | 0.0003 | 0.0002
32.6 | 9019.719 | 0.6901 | 0.0003 | 0.0002
32.7 | 9043.283 | 0.6922 | 0.0003 | 0.0002
32.8 | 9064.174 | 0.6943 | 0.0003 | 0.0002
32.9 | 9093.4 | 0.6965 | 0.0003 | 0.0002
33 | 9114.98 | 0.6985 | 0.0003 | 0.0002
33.1 | 9139.384 | 0.7006 | 0.0003 | 0.0002
33.2 | 9170.334 | 0.7028 | 0.0003 | 0.0002
33.3 | 9191.793 | 0.7049 | 0.0003 | 0.0002
33.4 | 9214.714 | 0.7069 | 0.0003 | 0.0002
33.5 | 9244.903 | 0.7091 | 0.0003 | 0.0002
33.6 | 9271.254 | 0.7113 | 0.0003 | 0.0002
33.7 | 9292.708 | 0.7133 | 0.0003 | 0.0002
33.8 | 9319.311 | 0.7154 | 0.0003 | 0.0002
33.9 | 9344.312 | 0.7176 | 0.0003 | 0.0002
34 | 9362.812 | 0.7196 | 0.0003 | 0.0002
34.1 | 9391.327 | 0.7218 | 0.0003 | 0.0002
34.2 | 9420.355 | 0.7239 | 0.0003 | 0.0002
34.3 | 9442.885 | 0.726 | 0.0003 | 0.0002
34.4 | 9474.804 | 0.7281 | 0.0003 | 0.0002
34.5 | 9504.5 | 0.7302 | 0.0003 | 0.0002
34.6 | 9525.005 | 0.7323 | 0.0003 | 0.0002
34.7 | 9553.879 | 0.7345 | 0.0003 | 0.0002
34.8 | 9586.76 | 0.7367 | 0.0003 | 0.0002
34.9 | 9607.727 | 0.7388 | 0.0004 | 0.0002
35 | 9633.996 | 0.7409 | 0.0004 | 0.0002
35.1 | 9661.98 | 0.743 | 0.0003 | 0.0002
35.2 | 9681.541 | 0.7451 | 0.0004 | 0.0002
35.3 | 9711.097 | 0.7472 | 0.0004 | 0.0002
35.4 | 9740.589 | 0.7493 | 0.0004 | 0.0002
35.5 | 9762.473 | 0.7514 | 0.0004 | 0.0002
35.6 | 9789.743 | 0.7535 | 0.0004 | 0.0002
35.7 | 9818.062 | 0.7557 | 0.0004 | 0.0002
35.8 | 9843.699 | 0.7578 | 0.0004 | 0.0002
35.9 | 9868.651 | 0.7599 | 0.0004 | 0.0002
36 | 9896.944 | 0.762 | 0.0004 | 0.0002
36.1 | 9923.49 | 0.7641 | 0.0004 | 0.0002
36.2 | 9942.142 | 0.7661 | 0.0004 | 0.0002
36.3 | 9977.045 | 0.7683 | 0.0004 | 0.0002
36.4 | 10005.511 | 0.7704 | 0.0004 | 0.0002
36.5 | 10032.53 | 0.7725 | 0.0004 | 0.0002
36.6 | 10063.008 | 0.7746 | 0.0004 | 0.0002
36.7 | 10087.521 | 0.7768 | 0.0004 | 0.0002
36.8 | 10113.789 | 0.7789 | 0.0004 | 0.0002
36.9 | 10143.933 | 0.7811 | 0.0004 | 0.0002
37 | 10172.576 | 0.7832 | 0.0004 | 0.0002
37.1 | 10194.508 | 0.7853 | 0.0004 | 0.0002
37.2 | 10223.971 | 0.7874 | 0.0004 | 0.0002
37.3 | 10251.359 | 0.7896 | 0.0004 | 0.0002
37.4 | 10274.87 | 0.7917 | 0.0004 | 0.0002
37.5 | 10305.121 | 0.7938 | 0.0004 | 0.0002
37.6 | 10333.915 | 0.7959 | 0.0004 | 0.0002
37.7 | 10362.803 | 0.798 | 0.0004 | 0.0002
37.8 | 10389.998 | 0.8001 | 0.0004 | 0.0002
37.9 | 10417.11 | 0.8023 | 0.0004 | 0.0002
38 | 10443.672 | 0.8043 | 0.0004 | 0.0002
38.1 | 10470.654 | 0.8064 | 0.0004 | 0.0002
38.2 | 10501.541 | 0.8085 | 0.0004 | 0.0002
38.3 | 10526.666 | 0.8107 | 0.0004 | 0.0002
38.4 | 10552.748 | 0.8128 | 0.0004 | 0.0002
38.5 | 10579.382 | 0.8149 | 0.0004 | 0.0002
38.6 | 10610.864 | 0.817 | 0.0004 | 0.0002
38.7 | 10637.208 | 0.8191 | 0.0004 | 0.0002
38.8 | 10666.234 | 0.8212 | 0.0004 | 0.0002
38.9 | 10695.668 | 0.8234 | 0.0004 | 0.0002
39 | 10720.91 | 0.8255 | 0.0004 | 0.0002
39.1 | 10753.736 | 0.8276 | 0.0004 | 0.0002
39.2 | 10780.83 | 0.8298 | 0.0004 | 0.0002
39.3 | 10804.757 | 0.8319 | 0.0004 | 0.0002
39.4 | 10833.916 | 0.8339 | 0.0004 | 0.0002
39.5 | 10865.165 | 0.8362 | 0.0004 | 0.0002
39.6 | 10887.539 | 0.8382 | 0.0004 | 0.0002
39.7 | 10913.369 | 0.8403 | 0.0004 | 0.0002
39.8 | 10947.45 | 0.8424 | 0.0004 | 0.0002
39.9 | 10976.705 | 0.8446 | 0.0004 | 0.0002
40 | 11003.324 | 0.8467 | 0.0004 | 0.0002
40.1 | 11035.494 | 0.8488 | 0.0004 | 0.0002
40.2 | 11062.368 | 0.8509 | 0.0004 | 0.0002
40.3 | 11093.033 | 0.853 | 0.0004 | 0.0002
40.4 | 11124.813 | 0.8551 | 0.0004 | 0.0002
40.5 | 11153.68 | 0.8573 | 0.0004 | 0.0002
40.6 | 11179.107 | 0.8593 | 0.0004 | 0.0002
40.7 | 11209.887 | 0.8614 | 0.0004 | 0.0002
40.8 | 11241.086 | 0.8636 | 0.0004 | 0.0002
40.9 | 11263.479 | 0.8657 | 0.0004 | 0.0002
41 | 11293.018 | 0.8678 | 0.0004 | 0.0002
41.1 | 11332.415 | 0.8699 | 0.0004 | 0.0002
41.2 | 11357.301 | 0.872 | 0.0004 | 0.0002
41.3 | 11386.366 | 0.8741 | 0.0004 | 0.0002
41.4 | 11420.879 | 0.8763 | 0.0004 | 0.0002
41.5 | 11439.744 | 0.8784 | 0.0004 | 0.0002
41.6 | 11468.966 | 0.8805 | 0.0004 | 0.0002
41.7 | 11505.334 | 0.8827 | 0.0004 | 0.0002
41.8 | 11525.514 | 0.8848 | 0.0004 | 0.0002
41.9 | 11555.551 | 0.8869 | 0.0004 | 0.0002
42 | 11592.021 | 0.8891 | 0.0004 | 0.0002
42.1 | 11615.166 | 0.8912 | 0.0004 | 0.0002
42.2 | 11639.19 | 0.8932 | 0.0004 | 0.0002
42.3 | 11678.204 | 0.8953 | 0.0004 | 0.0002
42.4 | 11706.806 | 0.8974 | 0.0004 | 0.0002
42.5 | 11737.205 | 0.8995 | 0.0004 | 0.0002
42.6 | 11770.917 | 0.9017 | 0.0004 | 0.0002
42.7 | 11795.219 | 0.9038 | 0.0004 | 0.0002
42.8 | 11822.328 | 0.9059 | 0.0004 | 0.0002
42.9 | 11857.995 | 0.9081 | 0.0004 | 0.0002
43 | 11884.684 | 0.9102 | 0.0004 | 0.0002
43.1 | 11907.808 | 0.9123 | 0.0004 | 0.0002
43.2 | 11945.699 | 0.9145 | 0.0004 | 0.0002
43.3 | 11975.523 | 0.9166 | 0.0004 | 0.0002
43.4 | 11999.59 | 0.9186 | 0.0004 | 0.0002
43.5 | 12035.622 | 0.9208 | 0.0004 | 0.0002
43.6 | 12072.041 | 0.9229 | 0.0004 | 0.0002
43.7 | 12095.92 | 0.925 | 0.0004 | 0.0002
43.8 | 12128.547 | 0.9271 | 0.0004 | 0.0002
43.9 | 12161.308 | 0.9292 | 0.0004 | 0.0002
44 | 12187.775 | 0.9313 | 0.0004 | 0.0002
44.1 | 12221.419 | 0.9334 | 0.0004 | 0.0002
44.2 | 12254.922 | 0.9356 | 0.0005 | 0.0002
44.3 | 12277.131 | 0.9377 | 0.0005 | 0.0002
44.4 | 12306.199 | 0.9398 | 0.0005 | 0.0002
44.5 | 12337.686 | 0.9419 | 0.0005 | 0.0002
44.6 | 12366.621 | 0.944 | 0.0005 | 0.0002
44.7 | 12396.39 | 0.946 | 0.0005 | 0.0002
44.8 | 12431.658 | 0.9483 | 0.0005 | 0.0002
44.9 | 12463.369 | 0.9504 | 0.0005 | 0.0002
45 | 12493.018 | 0.9524 | 0.0005 | 0.0002
45.1 | 12524.525 | 0.9546 | 0.0005 | 0.0002
45.2 | 12552.997 | 0.9567 | 0.0005 | 0.0002
45.3 | 12581.336 | 0.9588 | 0.0005 | 0.0002
45.4 | 12617.279 | 0.961 | 0.0005 | 0.0002
45.5 | 12649.502 | 0.9631 | 0.0005 | 0.0002
45.6 | 12677.081 | 0.9652 | 0.0005 | 0.0002
45.7 | 12710.074 | 0.9673 | 0.0005 | 0.0002
45.8 | 12747.092 | 0.9695 | 0.0005 | 0.0002
45.9 | 12773.699 | 0.9716 | 0.0005 | 0.0002
46 | 12803.432 | 0.9737 | 0.0005 | 0.0002
46.1 | 12836.684 | 0.9758 | 0.0005 | 0.0002
46.2 | 12868.85 | 0.9779 | 0.0005 | 0.0002
46.3 | 12901.546 | 0.9801 | 0.0005 | 0.0002
46.4 | 12928.323 | 0.9822 | 0.0005 | 0.0002
46.5 | 12958.246 | 0.9843 | 0.0005 | 0.0002
46.6 | 12985.684 | 0.9863 | 0.0005 | 0.0002
46.7 | 13023.078 | 0.9885 | 0.0005 | 0.0002
46.8 | 13049.712 | 0.9905 | 0.0005 | 0.0002
46.9 | 13078.327 | 0.9926 | 0.0005 | 0.0002
47 | 13112.541 | 0.9948 | 0.0005 | 0.0002
47.1 | 13152.715 | 0.9969 | 0.0005 | 0.0002
47.2 | 13176.895 | 0.999 | 0.0005 | 0.0002
47.3 | 13210.279 | 1.0011 | 0.0005 | 0.0002
47.4 | 13246.872 | 1.0033 | 0.0005 | 0.0002
47.5 | 13272.161 | 1.0054 | 0.0005 | 0.0002
47.6 | 13306.591 | 1.0076 | 0.0005 | 0.0002
47.7 | 13340.244 | 1.0097 | 0.0005 | 0.0002
47.8 | 13371.244 | 1.0118 | 0.0005 | 0.0002
47.9 | 13404.54 | 1.0139 | 0.0005 | 0.0002
48 | 13441.951 | 1.0161 | 0.0005 | 0.0002
48.1 | 13465.049 | 1.0181 | 0.0005 | 0.0002
48.2 | 13495.177 | 1.0202 | 0.0005 | 0.0002
48.3 | 13537.622 | 1.0224 | 0.0005 | 0.0002
48.4 | 13567.491 | 1.0245 | 0.0005 | 0.0002
48.5 | 13598.656 | 1.0266 | 0.0005 | 0.0002
48.6 | 13629.306 | 1.0287 | 0.0005 | 0.0002
48.7 | 13651.144 | 1.0308 | 0.0005 | 0.0002
48.8 | 13688.831 | 1.0329 | 0.0005 | 0.0002
48.9 | 13726.235 | 1.035 | 0.0005 | 0.0002
49 | 13759.164 | 1.0371 | 0.0005 | 0.0002
49.1 | 13791.052 | 1.0392 | 0.0005 | 0.0002
49.2 | 13823.63 | 1.0414 | 0.0005 | 0.0002
49.3 | 13854.013 | 1.0435 | 0.0005 | 0.0002
49.4 | 13879.697 | 1.0455 | 0.0005 | 0.0002
49.5 | 13920.582 | 1.0478 | 0.0005 | 0.0002
49.6 | 13959.977 | 1.0499 | 0.0005 | 0.0002
49.7 | 13981.425 | 1.052 | 0.0005 | 0.0002
49.8 | 14010.357 | 1.0541 | 0.0005 | 0.0002
49.9 | 14044.322 | 1.0563 | 0.0005 | 0.0002
50 | 14078.266 | 1.0583 | 0.0005 | 0.0002
50.1 | 14116.493 | 1.0605 | 0.0005 | 0.0002
50.2 | 14154.113 | 1.0626 | 0.0005 | 0.0002
50.3 | 14177.966 | 1.0646 | 0.0005 | 0.0002
50.4 | 14213.65 | 1.0668 | 0.0005 | 0.0002
50.5 | 14251.648 | 1.069 | 0.0005 | 0.0002
50.6 | 14277.319 | 1.071 | 0.0005 | 0.0002
50.7 | 14308.446 | 1.0732 | 0.0005 | 0.0002
50.8 | 14344.975 | 1.0753 | 0.0005 | 0.0002
50.9 | 14372.806 | 1.0774 | 0.0005 | 0.0002
51 | 14400.642 | 1.0795 | 0.0005 | 0.0003
51.1 | 14440.389 | 1.0817 | 0.0005 | 0.0003
51.2 | 14469.176 | 1.0837 | 0.0005 | 0.0003
51.3 | 14502.422 | 1.0858 | 0.0005 | 0.0003
51.4 | 14543.368 | 1.088 | 0.0005 | 0.0003
51.5 | 14570.272 | 1.09 | 0.0005 | 0.0003
51.6 | 14599.759 | 1.0921 | 0.0005 | 0.0003
51.7 | 14641.73 | 1.0944 | 0.0005 | 0.0003
51.8 | 14670.982 | 1.0965 | 0.0005 | 0.0003
51.9 | 14697.746 | 1.0986 | 0.0005 | 0.0003
52 | 14733.912 | 1.1007 | 0.0005 | 0.0003
52.1 | 14766.634 | 1.1029 | 0.0005 | 0.0003
52.2 | 14792.874 | 1.1049 | 0.0005 | 0.0003
52.3 | 14831.344 | 1.1071 | 0.0005 | 0.0003
52.4 | 14867.273 | 1.1091 | 0.0005 | 0.0003
52.5 | 14899.533 | 1.1112 | 0.0005 | 0.0003
52.6 | 14938.882 | 1.1133 | 0.0005 | 0.0003
52.7 | 14973.97 | 1.1156 | 0.0005 | 0.0003
52.8 | 14995.619 | 1.1176 | 0.0006 | 0.0003
52.9 | 15030.766 | 1.1197 | 0.0006 | 0.0003
53 | 15070.247 | 1.1218 | 0.0006 | 0.0003
53.1 | 15098.172 | 1.1239 | 0.0006 | 0.0003
53.2 | 15131.039 | 1.126 | 0.0006 | 0.0003
53.3 | 15164.661 | 1.1282 | 0.0006 | 0.0003
53.4 | 15192.52 | 1.1303 | 0.0006 | 0.0003
53.5 | 15229.865 | 1.1324 | 0.0006 | 0.0003
53.6 | 15270.034 | 1.1345 | 0.0006 | 0.0003
53.7 | 15297.898 | 1.1366 | 0.0006 | 0.0003
53.8 | 15336.731 | 1.1388 | 0.0006 | 0.0003
53.9 | 15378.517 | 1.1409 | 0.0006 | 0.0003
54 | 15408.656 | 1.143 | 0.0006 | 0.0003
54.1 | 15440.572 | 1.1451 | 0.0006 | 0.0003
54.2 | 15477.927 | 1.1473 | 0.0006 | 0.0003
54.3 | 15505.305 | 1.1494 | 0.0006 | 0.0003
54.4 | 15533.391 | 1.1515 | 0.0006 | 0.0003
54.5 | 15567.623 | 1.1536 | 0.0006 | 0.0003
54.6 | 15606.321 | 1.1557 | 0.0006 | 0.0003
54.7 | 15640.287 | 1.1578 | 0.0006 | 0.0003
54.8 | 15679.032 | 1.1599 | 0.0006 | 0.0003
54.9 | 15709.503 | 1.1621 | 0.0006 | 0.0003
55 | 15740.482 | 1.1641 | 0.0006 | 0.0003
55.1 | 15779.521 | 1.1663 | 0.0006 | 0.0003
55.2 | 15818.739 | 1.1684 | 0.0006 | 0.0003
55.3 | 15850.19 | 1.1705 | 0.0006 | 0.0003
55.4 | 15877.832 | 1.1726 | 0.0006 | 0.0003
55.5 | 15912.101 | 1.1747 | 0.0006 | 0.0003
55.6 | 15946.509 | 1.1768 | 0.0006 | 0.0003
55.7 | 15979.75 | 1.1789 | 0.0006 | 0.0003
55.8 | 16020.678 | 1.1811 | 0.0006 | 0.0003
55.9 | 16055.916 | 1.1832 | 0.0006 | 0.0003
56 | 16083.239 | 1.1853 | 0.0006 | 0.0003
56.1 | 16119.177 | 1.1875 | 0.0006 | 0.0003
56.2 | 16158.443 | 1.1896 | 0.0006 | 0.0003
56.3 | 16188.489 | 1.1917 | 0.0006 | 0.0003
56.4 | 16226.808 | 1.1938 | 0.0006 | 0.0003
56.5 | 16262.66 | 1.196 | 0.0006 | 0.0003
56.6 | 16282.374 | 1.198 | 0.0006 | 0.0003
56.7 | 16319.942 | 1.2002 | 0.0006 | 0.0003
56.8 | 16363.926 | 1.2023 | 0.0006 | 0.0003
56.9 | 16393.926 | 1.2043 | 0.0006 | 0.0003
57 | 16431.903 | 1.2065 | 0.0006 | 0.0003
57.1 | 16465.807 | 1.2086 | 0.0006 | 0.0003
57.2 | 16489.21 | 1.2106 | 0.0006 | 0.0003
57.3 | 16534.112 | 1.2128 | 0.0006 | 0.0003
57.4 | 16570.939 | 1.215 | 0.0006 | 0.0003
57.5 | 16599.797 | 1.2171 | 0.0006 | 0.0003
57.6 | 16633.606 | 1.2192 | 0.0006 | 0.0003
57.7 | 16665.554 | 1.2213 | 0.0006 | 0.0003
57.8 | 16700.614 | 1.2234 | 0.0006 | 0.0003
57.9 | 16736.213 | 1.2255 | 0.0006 | 0.0003
58 | 16777.514 | 1.2277 | 0.0006 | 0.0003
58.1 | 16813.347 | 1.2298 | 0.0006 | 0.0003
58.2 | 16843.405 | 1.2318 | 0.0006 | 0.0003
58.3 | 16875.764 | 1.234 | 0.0006 | 0.0003
58.4 | 16917.616 | 1.2361 | 0.0006 | 0.0003
58.5 | 16948.877 | 1.2382 | 0.0006 | 0.0003
58.6 | 16987.553 | 1.2404 | 0.0006 | 0.0003
58.7 | 17021.799 | 1.2425 | 0.0006 | 0.0003
58.8 | 17041.823 | 1.2446 | 0.0006 | 0.0003
58.9 | 17081.486 | 1.2467 | 0.0006 | 0.0003
59 | 17122.753 | 1.2489 | 0.0006 | 0.0003
59.1 | 17154.209 | 1.2509 | 0.0006 | 0.0003
59.2 | 17188.076 | 1.253 | 0.0006 | 0.0003
59.3 | 17228.017 | 1.2552 | 0.0006 | 0.0003
59.4 | 17256.897 | 1.2572 | 0.0006 | 0.0003
59.5 | 17294.927 | 1.2594 | 0.0006 | 0.0003
59.6 | 17337.941 | 1.2616 | 0.0006 | 0.0003
59.7 | 17367.741 | 1.2636 | 0.0006 | 0.0003
59.8 | 17404.133 | 1.2657 | 0.0006 | 0.0003
59.9 | 17441.444 | 1.2679 | 0.0006 | 0.0003
60 | 17468.16 | 1.2699 | 0.0006 | 0.0003
60.1 | 17507.307 | 1.2721 | 0.0006 | 0.0003
60.2 | 17553.356 | 1.2743 | 0.0006 | 0.0003
60.3 | 17584.994 | 1.2763 | 0.0006 | 0.0003
60.4 | 17617.498 | 1.2784 | 0.0007 | 0.0003
60.5 | 17655.658 | 1.2806 | 0.0007 | 0.0003
60.6 | 17690.754 | 1.2827 | 0.0007 | 0.0003
60.7 | 17723.722 | 1.2848 | 0.0007 | 0.0003
60.8 | 17760.8 | 1.287 | 0.0007 | 0.0003
60.9 | 17792.065 | 1.289 | 0.0007 | 0.0003
61 | 17829.105 | 1.2912 | 0.0007 | 0.0003
61.1 | 17871.6 | 1.2934 | 0.0007 | 0.0003
61.2 | 17908.752 | 1.2955 | 0.0007 | 0.0003
61.3 | 17933.831 | 1.2975 | 0.0007 | 0.0003
61.4 | 17971.374 | 1.2996 | 0.0007 | 0.0003
61.5 | 18011.296 | 1.3017 | 0.0007 | 0.0003
61.6 | 18046.696 | 1.3038 | 0.0007 | 0.0003
61.7 | 18089.693 | 1.3059 | 0.0007 | 0.0003
61.8 | 18127.287 | 1.3081 | 0.0007 | 0.0003
61.9 | 18153.451 | 1.3102 | 0.0007 | 0.0003
62 | 18189.775 | 1.3123 | 0.0007 | 0.0003
62.1 | 18233.366 | 1.3145 | 0.0007 | 0.0003
62.2 | 18266.672 | 1.3166 | 0.0007 | 0.0003
62.3 | 18306.697 | 1.3187 | 0.0007 | 0.0003
62.4 | 18344.887 | 1.3209 | 0.0007 | 0.0003
62.5 | 18374.905 | 1.3229 | 0.0007 | 0.0003
62.6 | 18417.275 | 1.325 | 0.0007 | 0.0003
62.7 | 18461.313 | 1.3271 | 0.0007 | 0.0003
62.8 | 18497.253 | 1.3292 | 0.0007 | 0.0003
62.9 | 18530.907 | 1.3314 | 0.0007 | 0.0003
63 | 18561.732 | 1.3335 | 0.0007 | 0.0003
63.1 | 18593.984 | 1.3356 | 0.0007 | 0.0003
63.2 | 18637.948 | 1.3377 | 0.0007 | 0.0003
63.3 | 18681.064 | 1.3399 | 0.0007 | 0.0003
63.4 | 18714.031 | 1.342 | 0.0007 | 0.0003
63.5 | 18742.057 | 1.3441 | 0.0007 | 0.0003
63.6 | 18779.052 | 1.3462 | 0.0007 | 0.0003
63.7 | 18822.15 | 1.3483 | 0.0007 | 0.0003
63.8 | 18865.058 | 1.3503 | 0.0007 | 0.0003
63.9 | 18904.783 | 1.3525 | 0.0007 | 0.0003
64 | 18951.677 | 1.3547 | 0.0007 | 0.0003
64.1 | 18981.241 | 1.3567 | 0.0007 | 0.0003
64.2 | 19014.226 | 1.3588 | 0.0007 | 0.0003
64.3 | 19057.419 | 1.361 | 0.0007 | 0.0003
64.4 | 19096.378 | 1.3631 | 0.0007 | 0.0003
64.5 | 19131.344 | 1.3653 | 0.0007 | 0.0003
64.6 | 19166.529 | 1.3674 | 0.0007 | 0.0003
64.7 | 19197.242 | 1.3695 | 0.0007 | 0.0003
64.8 | 19230.749 | 1.3716 | 0.0007 | 0.0003
64.9 | 19275.44 | 1.3737 | 0.0007 | 0.0003
65 | 19315.492 | 1.3758 | 0.0007 | 0.0003
65.1 | 19347.072 | 1.3778 | 0.0007 | 0.0003
65.2 | 19391.68 | 1.3801 | 0.0007 | 0.0003
65.3 | 19435.773 | 1.3822 | 0.0007 | 0.0003
65.4 | 19469.023 | 1.3844 | 0.0007 | 0.0003
65.5 | 19504.098 | 1.3865 | 0.0007 | 0.0003
65.6 | 19537.343 | 1.3886 | 0.0007 | 0.0003
65.7 | 19567.123 | 1.3906 | 0.0007 | 0.0003
65.8 | 19610.276 | 1.3927 | 0.0007 | 0.0003
65.9 | 19649.198 | 1.3949 | 0.0007 | 0.0003
66 | 19682.07 | 1.3969 | 0.0007 | 0.0003
66.1 | 19723.868 | 1.3991 | 0.0007 | 0.0003
66.2 | 19768.625 | 1.4012 | 0.0007 | 0.0003
66.3 | 19803.79 | 1.4033 | 0.0007 | 0.0003
66.4 | 19843.36 | 1.4054 | 0.0007 | 0.0003
66.5 | 19885.7 | 1.4076 | 0.0007 | 0.0003
66.6 | 19916.091 | 1.4098 | 0.0007 | 0.0003
66.7 | 19947.959 | 1.4119 | 0.0007 | 0.0003
66.8 | 19990.485 | 1.414 | 0.0007 | 0.0003
66.9 | 20026.762 | 1.4161 | 0.0007 | 0.0003
67 | 20060.968 | 1.4181 | 0.0007 | 0.0003
67.1 | 20104.323 | 1.4204 | 0.0007 | 0.0003
67.2 | 20129.72 | 1.4223 | 0.0007 | 0.0003
67.3 | 20165.367 | 1.4244 | 0.0007 | 0.0003
67.4 | 20216.594 | 1.4267 | 0.0007 | 0.0003
67.5 | 20261.47 | 1.4288 | 0.0007 | 0.0003
67.6 | 20287.989 | 1.4309 | 0.0007 | 0.0003
67.7 | 20327.628 | 1.433 | 0.0008 | 0.0003
67.8 | 20361.761 | 1.4351 | 0.0007 | 0.0003
67.9 | 20392.828 | 1.4372 | 0.0008 | 0.0003
68 | 20438.172 | 1.4394 | 0.0008 | 0.0003
68.1 | 20482.797 | 1.4415 | 0.0008 | 0.0003
68.2 | 20512.903 | 1.4435 | 0.0008 | 0.0003
68.3 | 20554.898 | 1.4457 | 0.0008 | 0.0003
68.4 | 20592.922 | 1.4477 | 0.0008 | 0.0003
68.5 | 20625.612 | 1.4498 | 0.0008 | 0.0003
68.6 | 20674.583 | 1.452 | 0.0008 | 0.0003
68.7 | 20716.783 | 1.4542 | 0.0008 | 0.0003
68.8 | 20744.905 | 1.4563 | 0.0008 | 0.0003
68.9 | 20778.74 | 1.4584 | 0.0008 | 0.0003
69 | 20819.858 | 1.4606 | 0.0008 | 0.0003
69.1 | 20853.493 | 1.4626 | 0.0008 | 0.0003
69.2 | 20890.502 | 1.4648 | 0.0008 | 0.0003
69.3 | 20930.884 | 1.4669 | 0.0008 | 0.0003
69.4 | 20966.811 | 1.4689 | 0.0008 | 0.0003
69.5 | 21010.578 | 1.4711 | 0.0008 | 0.0003
69.6 | 21055.516 | 1.4732 | 0.0008 | 0.0003
69.7 | 21095.932 | 1.4753 | 0.0008 | 0.0003
69.8 | 21128.329 | 1.4774 | 0.0008 | 0.0003
69.9 | 21166.487 | 1.4796 | 0.0008 | 0.0003
70 | 21205.602 | 1.4816 | 0.0008 | 0.0003
70.1 | 21237.627 | 1.4837 | 0.0008 | 0.0003
70.2 | 21280.143 | 1.4859 | 0.0008 | 0.0003
70.3 | 21317.208 | 1.488 | 0.0008 | 0.0003
70.4 | 21350.97 | 1.4901 | 0.0008 | 0.0003
70.5 | 21384.416 | 1.4922 | 0.0008 | 0.0003
70.6 | 21419.154 | 1.4943 | 0.0008 | 0.0003
70.7 | 21460.805 | 1.4964 | 0.0008 | 0.0003
70.8 | 21506.85 | 1.4986 | 0.0008 | 0.0003
70.9 | 21548.934 | 1.5008 | 0.0008 | 0.0003
71 | 21579.238 | 1.5029 | 0.0008 | 0.0003
71.1 | 21618.659 | 1.505 | 0.0008 | 0.0003
71.2 | 21662.369 | 1.5071 | 0.0008 | 0.0003
71.3 | 21616.977 | 1.5092 | 0.0008 | 0.0003
71.4 | 21572.8 | 1.5114 | 0.0008 | 0.0003
71.5 | 21585.537 | 1.5135 | 0.0008 | 0.0003
71.6 | 21621.229 | 1.5155 | 0.0008 | 0.0003
71.7 | 21668.464 | 1.5176 | 0.0008 | 0.0003
71.8 | 21714.663 | 1.5198 | 0.0008 | 0.0003
71.9 | 21759.536 | 1.5219 | 0.0008 | 0.0003
72 | 21800.421 | 1.5239 | 0.0008 | 0.0003
72.1 | 21849.72 | 1.5261 | 0.0008 | 0.0003
72.2 | 21894.706 | 1.5282 | 0.0008 | 0.0003
72.3 | 21930.648 | 1.5303 | 0.0008 | 0.0003
72.4 | 21969.067 | 1.5325 | 0.0008 | 0.0003
72.5 | 22011.448 | 1.5346 | 0.0008 | 0.0003
72.6 | 22078.102 | 1.5367 | 0.0008 | 0.0003
72.7 | 22113.899 | 1.5388 | 0.0008 | 0.0003
72.8 | 22146.534 | 1.5409 | 0.0008 | 0.0003
72.9 | 22184.545 | 1.543 | 0.0008 | 0.0003
73 | 22222.796 | 1.5451 | 0.0008 | 0.0003
73.1 | 22259.781 | 1.5473 | 0.0008 | 0.0003
73.2 | 22287.743 | 1.5494 | 0.0008 | 0.0003
73.3 | 22326.127 | 1.5515 | 0.0008 | 0.0003
73.4 | 22374.87 | 1.5537 | 0.0008 | 0.0003
73.5 | 22412.645 | 1.5558 | 0.0008 | 0.0004
73.6 | 22443.861 | 1.5579 | 0.0008 | 0.0004
73.7 | 22483.917 | 1.56 | 0.0008 | 0.0003
73.8 | 22520.512 | 1.5621 | 0.0008 | 0.0004
73.9 | 22560.891 | 1.5642 | 0.0008 | 0.0004
74 | 22604.724 | 1.5663 | 0.0008 | 0.0004
74.1 | 22644.369 | 1.5684 | 0.0008 | 0.0004
74.2 | 22675.401 | 1.5705 | 0.0008 | 0.0004
74.3 | 22725.267 | 1.5726 | 0.0008 | 0.0004
74.4 | 22765.009 | 1.5748 | 0.0008 | 0.0004
74.5 | 22797.002 | 1.5769 | 0.0008 | 0.0004
74.6 | 22833.779 | 1.579 | 0.0008 | 0.0004
74.7 | 22869.842 | 1.5812 | 0.0008 | 0.0004
74.8 | 22903.411 | 1.5832 | 0.0008 | 0.0004
74.9 | 22945.059 | 1.5854 | 0.0008 | 0.0004
75 | 22993.827 | 1.5875 | 0.0009 | 0.0004
75.1 | 23026.04 | 1.5896 | 0.0009 | 0.0004
75.2 | 23063.973 | 1.5917 | 0.0009 | 0.0004
75.3 | 23105.908 | 1.5939 | 0.0009 | 0.0004
75.4 | 23142.861 | 1.596 | 0.0009 | 0.0004
75.5 | 23183.847 | 1.5981 | 0.0009 | 0.0004
75.6 | 23230.085 | 1.6003 | 0.0009 | 0.0004
75.7 | 23248.695 | 1.6023 | 0.0009 | 0.0004
75.8 | 23281.053 | 1.6044 | 0.0009 | 0.0004
75.9 | 23332.361 | 1.6066 | 0.0009 | 0.0004
76 | 23374.081 | 1.6087 | 0.0009 | 0.0004
76.1 | 23409.666 | 1.6107 | 0.0009 | 0.0004
76.2 | 23452.41 | 1.6129 | 0.0009 | 0.0004
76.3 | 23484.305 | 1.615 | 0.0009 | 0.0004
76.4 | 23520.457 | 1.6171 | 0.0009 | 0.0004
76.5 | 23572.296 | 1.6193 | 0.0009 | 0.0004
76.6 | 23610.27 | 1.6213 | 0.0009 | 0.0004
76.7 | 23644.846 | 1.6235 | 0.0009 | 0.0004
76.8 | 23687.711 | 1.6257 | 0.0009 | 0.0004
76.9 | 23715.736 | 1.6277 | 0.0009 | 0.0004
77 | 23749.541 | 1.6298 | 0.0009 | 0.0004
77.1 | 23800.116 | 1.632 | 0.0009 | 0.0004
77.2 | 23843.449 | 1.6341 | 0.0009 | 0.0004
77.3 | 23876.185 | 1.6361 | 0.0009 | 0.0004
77.4 | 23916.457 | 1.6383 | 0.0009 | 0.0004
77.5 | 23959.707 | 1.6404 | 0.0009 | 0.0004
77.6 | 23997.417 | 1.6425 | 0.0009 | 0.0004
77.7 | 24043.582 | 1.6446 | 0.0009 | 0.0004
77.8 | 24082.141 | 1.6467 | 0.0009 | 0.0004
77.9 | 24114.687 | 1.6489 | 0.0009 | 0.0004
78 | 24154.162 | 1.651 | 0.0009 | 0.0004
78.1 | 24194.248 | 1.6532 | 0.0009 | 0.0004
78.2 | 24230.545 | 1.6552 | 0.0009 | 0.0004
78.3 | 24266.222 | 1.6573 | 0.0009 | 0.0004
78.4 | 24313.023 | 1.6595 | 0.0009 | 0.0004
78.5 | 24349.904 | 1.6615 | 0.0009 | 0.0004
78.6 | 24386.739 | 1.6636 | 0.0009 | 0.0004
78.7 | 24431.188 | 1.6658 | 0.0009 | 0.0004
78.8 | 24474.423 | 1.6679 | 0.0009 | 0.0004
78.9 | 24513.669 | 1.67 | 0.0009 | 0.0004
79 | 24555.152 | 1.6722 | 0.0009 | 0.0004
79.1 | 24592.785 | 1.6743 | 0.0009 | 0.0004
79.2 | 24625.994 | 1.6764 | 0.0009 | 0.0004
79.3 | 24672.009 | 1.6786 | 0.0009 | 0.0004
79.4 | 24715.088 | 1.6806 | 0.0009 | 0.0004
79.5 | 24749.957 | 1.6827 | 0.0009 | 0.0004
79.6 | 24794.184 | 1.6849 | 0.0009 | 0.0004
79.7 | 24833.875 | 1.687 | 0.0009 | 0.0004
79.8 | 24868.943 | 1.6891 | 0.0009 | 0.0004
79.9 | 24913.438 | 1.6912 | 0.0009 | 0.0004
80 | 24955.221 | 1.6933 | 0.0009 | 0.0004
80.1 | 24996.882 | 1.6955 | 0.0009 | 0.0004
80.2 | 25039.328 | 1.6976 | 0.0009 | 0.0004
80.3 | 25076.35 | 1.6998 | 0.0009 | 0.0004
80.4 | 25106.421 | 1.7018 | 0.0009 | 0.0004
80.5 | 25144.584 | 1.7039 | 0.0009 | 0.0004
80.6 | 25194.488 | 1.706 | 0.0009 | 0.0004
80.7 | 25235.752 | 1.7081 | 0.0009 | 0.0004
80.8 | 25272.196 | 1.7102 | 0.0009 | 0.0004
80.9 | 25314.245 | 1.7124 | 0.0009 | 0.0004
81 | 25359.765 | 1.7145 | 0.0009 | 0.0004
81.1 | 25398.09 | 1.7166 | 0.0009 | 0.0004
81.2 | 25444.919 | 1.7187 | 0.0009 | 0.0004
81.3 | 25491.223 | 1.7209 | 0.0009 | 0.0004
81.4 | 25527.542 | 1.723 | 0.0009 | 0.0004
81.5 | 25564.397 | 1.7252 | 0.0009 | 0.0004
81.6 | 25602.92 | 1.7273 | 0.0009 | 0.0004
81.7 | 25636.891 | 1.7293 | 0.001 | 0.0004
81.8 | 25684.802 | 1.7314 | 0.001 | 0.0004
81.9 | 25729.351 | 1.7335 | 0.001 | 0.0004
82 | 25760.466 | 1.7356 | 0.001 | 0.0004
82.1 | 25802.093 | 1.7377 | 0.001 | 0.0004
82.2 | 25850.736 | 1.7399 | 0.001 | 0.0004
82.3 | 25891.96 | 1.742 | 0.001 | 0.0004
82.4 | 25931.77 | 1.7442 | 0.001 | 0.0004
82.5 | 25970.377 | 1.7463 | 0.001 | 0.0004
82.6 | 26001.114 | 1.7484 | 0.001 | 0.0004
82.7 | 26042.273 | 1.7505 | 0.001 | 0.0004
82.8 | 26089.303 | 1.7526 | 0.001 | 0.0004
82.9 | 26131.513 | 1.7546 | 0.001 | 0.0004
83 | 26170.995 | 1.7568 | 0.001 | 0.0004
83.1 | 26213.693 | 1.7589 | 0.001 | 0.0004
83.2 | 26252.626 | 1.761 | 0.001 | 0.0004
83.3 | 26287.146 | 1.7631 | 0.001 | 0.0004
83.4 | 26337.856 | 1.7653 | 0.001 | 0.0004
83.5 | 26388.576 | 1.7675 | 0.001 | 0.0004
83.6 | 26419.742 | 1.7696 | 0.001 | 0.0004
83.7 | 26457.204 | 1.7717 | 0.001 | 0.0004
83.8 | 26494.915 | 1.7738 | 0.001 | 0.0004
83.9 | 26527.999 | 1.7759 | 0.001 | 0.0004
84 | 26580.168 | 1.778 | 0.001 | 0.0004
84.1 | 26625.639 | 1.7801 | 0.001 | 0.0004
84.2 | 26652.923 | 1.7821 | 0.001 | 0.0004
84.3 | 26699.472 | 1.7844 | 0.001 | 0.0004
84.4 | 26750.244 | 1.7865 | 0.001 | 0.0004
84.5 | 26788.982 | 1.7886 | 0.001 | 0.0004
84.6 | 26828.216 | 1.7908 | 0.001 | 0.0004
84.7 | 26875.112 | 1.7928 | 0.001 | 0.0004
84.8 | 26902.7 | 1.7949 | 0.001 | 0.0004
84.9 | 26938.148 | 1.797 | 0.001 | 0.0004
85 | 26983.807 | 1.7992 | 0.001 | 0.0004
85.1 | 27025.009 | 1.8012 | 0.001 | 0.0004
85.2 | 27071.035 | 1.8034 | 0.001 | 0.0004
85.3 | 27119.711 | 1.8055 | 0.001 | 0.0004
85.4 | 27147.543 | 1.8076 | 0.001 | 0.0004
85.5 | 27189.806 | 1.8097 | 0.001 | 0.0004
85.6 | 27245.045 | 1.8119 | 0.001 | 0.0004
85.7 | 27287.081 | 1.814 | 0.001 | 0.0004
85.8 | 27322.005 | 1.8162 | 0.001 | 0.0004
85.9 | 27362.978 | 1.8183 | 0.001 | 0.0004
86 | 27399.272 | 1.8204 | 0.001 | 0.0004
86.1 | 27437.763 | 1.8224 | 0.001 | 0.0004
86.2 | 27485.674 | 1.8246 | 0.001 | 0.0004
86.3 | 27523.858 | 1.8266 | 0.001 | 0.0004
86.4 | 27564.12 | 1.8287 | 0.001 | 0.0004
86.5 | 27610.837 | 1.8309 | 0.001 | 0.0004
86.6 | 27657.868 | 1.8331 | 0.001 | 0.0004
86.7 | 27695.691 | 1.8351 | 0.001 | 0.0004
86.8 | 27735.656 | 1.8372 | 0.001 | 0.0004
86.9 | 27782.062 | 1.8394 | 0.001 | 0.0004
87 | 27815.124 | 1.8415 | 0.001 | 0.0004
87.1 | 27854.05 | 1.8436 | 0.001 | 0.0004
87.2 | 27899.172 | 1.8458 | 0.001 | 0.0004
87.3 | 27939.601 | 1.8478 | 0.001 | 0.0004
87.4 | 27982.756 | 1.8499 | 0.001 | 0.0004
87.5 | 28029.777 | 1.852 | 0.001 | 0.0004
87.6 | 28066.59 | 1.8541 | 0.001 | 0.0004
87.7 | 28108.411 | 1.8563 | 0.001 | 0.0004
87.8 | 28156.996 | 1.8585 | 0.001 | 0.0004
87.9 | 28197.939 | 1.8605 | 0.001 | 0.0004
88 | 28239.796 | 1.8627 | 0.001 | 0.0004
88.1 | 28283.911 | 1.8649 | 0.001 | 0.0004
88.2 | 28313.098 | 1.8669 | 0.0011 | 0.0004
88.3 | 28349.038 | 1.8691 | 0.0011 | 0.0004
88.4 | 28394.133 | 1.8711 | 0.0011 | 0.0004
88.5 | 28438.054 | 1.8732 | 0.0011 | 0.0004
88.6 | 28483.383 | 1.8754 | 0.0011 | 0.0004
88.7 | 28526.353 | 1.8774 | 0.0011 | 0.0004
88.8 | 28563.008 | 1.8795 | 0.0011 | 0.0004
88.9 | 28607.139 | 1.8816 | 0.0011 | 0.0004
89 | 28653.923 | 1.8838 | 0.0011 | 0.0004
89.1 | 28703.833 | 1.8859 | 0.0011 | 0.0004
89.2 | 28739.916 | 1.8881 | 0.0011 | 0.0004
89.3 | 28772.788 | 1.8902 | 0.0011 | 0.0004
89.4 | 28812.949 | 1.8923 | 0.0011 | 0.0004
89.5 | 28855.735 | 1.8944 | 0.0011 | 0.0004
89.6 | 28898.513 | 1.8965 | 0.0011 | 0.0004
89.7 | 28925.618 | 1.8986 | 0.0011 | 0.0004
89.8 | 28897.824 | 1.9008 | 0.0011 | 0.0004
89.9 | 28900.754 | 1.9029 | 0.0011 | 0.0004
90 | 28930.074 | 1.905 | 0.0011 | 0.0004
90.1 | 28973.456 | 1.9071 | 0.0011 | 0.0004
90.2 | 29014.446 | 1.9092 | 0.0011 | 0.0004
90.3 | 29064.553 | 1.9114 | 0.0011 | 0.0004
90.4 | 29107.66 | 1.9136 | 0.0011 | 0.0004
90.5 | 29139.306 | 1.9155 | 0.0011 | 0.0004
90.6 | 29187.949 | 1.9177 | 0.0011 | 0.0004
90.7 | 29237.654 | 1.9198 | 0.0011 | 0.0004
90.8 | 29277.654 | 1.9219 | 0.0011 | 0.0004
90.9 | 29324.388 | 1.924 | 0.0011 | 0.0004
91 | 29366.745 | 1.9261 | 0.0011 | 0.0004
91.1 | 29408.624 | 1.9282 | 0.0011 | 0.0004
91.2 | 29461.93 | 1.9304 | 0.0011 | 0.0004
91.3 | 29505.508 | 1.9325 | 0.0011 | 0.0004
91.4 | 29535.998 | 1.9346 | 0.0011 | 0.0004
91.5 | 29577.976 | 1.9368 | 0.0011 | 0.0004
91.6 | 29628.342 | 1.9389 | 0.0011 | 0.0004
91.7 | 29667.83 | 1.9409 | 0.0011 | 0.0004
91.8 | 29707.037 | 1.943 | 0.0011 | 0.0004
91.9 | 29756.324 | 1.9452 | 0.0011 | 0.0004
92 | 29796.33 | 1.9473 | 0.0011 | 0.0004
92.1 | 29832.618 | 1.9494 | 0.0011 | 0.0004
92.2 | 29880.792 | 1.9516 | 0.0011 | 0.0004
92.3 | 29920.591 | 1.9537 | 0.0011 | 0.0004
92.4 | 29957.71 | 1.9558 | 0.0011 | 0.0004
92.5 | 30001.003 | 1.958 | 0.0011 | 0.0004
92.6 | 30039.916 | 1.96 | 0.0011 | 0.0004
92.7 | 30072.313 | 1.9621 | 0.0011 | 0.0004
92.8 | 30126.169 | 1.9643 | 0.0011 | 0.0004
92.9 | 30171.56 | 1.9664 | 0.0011 | 0.0004
93 | 30201.847 | 1.9684 | 0.0011 | 0.0004
93.1 | 30248.191 | 1.9706 | 0.0011 | 0.0004
93.2 | 30292.504 | 1.9727 | 0.0011 | 0.0004
93.3 | 30332.215 | 1.9747 | 0.0011 | 0.0004
93.4 | 30382.574 | 1.9769 | 0.0011 | 0.0004
93.5 | 30425.215 | 1.9791 | 0.0011 | 0.0004
93.6 | 30453.846 | 1.9812 | 0.0011 | 0.0004
93.7 | 30498.171 | 1.9833 | 0.0011 | 0.0004
93.8 | 30541.381 | 1.9855 | 0.0011 | 0.0004
93.9 | 30573.48 | 1.9875 | 0.0011 | 0.0004
94 | 30617.474 | 1.9897 | 0.0011 | 0.0004
94.1 | 30665.58 | 1.9918 | 0.0011 | 0.0004
94.2 | 30707.33 | 1.9939 | 0.0011 | 0.0004
94.3 | 30751.774 | 1.996 | 0.0011 | 0.0004
94.4 | 30797.983 | 1.9981 | 0.0011 | 0.0004
94.5 | 30838.316 | 2.0002 | 0.0011 | 0.0004
94.6 | 30878.173 | 2.0024 | 0.0011 | 0.0004
94.7 | 30919.045 | 2.0045 | 0.0011 | 0.0004
94.8 | 30956.913 | 2.0065 | 0.0012 | 0.0004
94.9 | 30997.533 | 2.0087 | 0.0012 | 0.0004
95 | 31042.665 | 2.0109 | 0.0012 | 0.0004
95.1 | 31087.006 | 2.013 | 0.0011 | 0.0004
95.2 | 31116.361 | 2.015 | 0.0012 | 0.0004
95.3 | 31163.426 | 2.0171 | 0.0012 | 0.0004
95.4 | 31211.995 | 2.0193 | 0.0012 | 0.0004
95.5 | 31246.552 | 2.0213 | 0.0012 | 0.0005
95.6 | 31295.616 | 2.0235 | 0.0012 | 0.0005
95.7 | 31344.309 | 2.0257 | 0.0012 | 0.0005
95.8 | 31381.045 | 2.0278 | 0.0012 | 0.0005
95.9 | 31422.179 | 2.0299 | 0.0012 | 0.0005
96 | 31463.269 | 2.032 | 0.0012 | 0.0005
96.1 | 31498.604 | 2.0341 | 0.0012 | 0.0005
96.2 | 31545.579 | 2.0363 | 0.0012 | 0.0005
96.3 | 31595.528 | 2.0384 | 0.0012 | 0.0005
96.4 | 31628.84 | 2.0404 | 0.0012 | 0.0005
96.5 | 31670.678 | 2.0425 | 0.0012 | 0.0005
96.6 | 31713.828 | 2.0447 | 0.0012 | 0.0005
96.7 | 31751.927 | 2.0468 | 0.0012 | 0.0005
96.8 | 31799.581 | 2.0489 | 0.0012 | 0.0005
96.9 | 31844.288 | 2.051 | 0.0012 | 0.0005
97 | 31887.271 | 2.0532 | 0.0012 | 0.0005
97.1 | 31928.997 | 2.0553 | 0.0012 | 0.0005
97.2 | 31970.553 | 2.0575 | 0.0012 | 0.0005
97.3 | 32003.704 | 2.0596 | 0.0012 | 0.0005
97.4 | 32046.881 | 2.0616 | 0.0012 | 0.0005
97.5 | 32092.359 | 2.0637 | 0.0012 | 0.0005
97.6 | 32136.422 | 2.0658 | 0.0012 | 0.0005
97.7 | 32176.86 | 2.0679 | 0.0012 | 0.0005
97.8 | 32220.356 | 2.07 | 0.0012 | 0.0005
97.9 | 32274.716 | 2.0722 | 0.0012 | 0.0005
98 | 32317.948 | 2.0743 | 0.0012 | 0.0005
98.1 | 32361.399 | 2.0764 | 0.0012 | 0.0005
98.2 | 32407.068 | 2.0786 | 0.0012 | 0.0005
98.3 | 32443.203 | 2.0807 | 0.0012 | 0.0005
98.4 | 32482.922 | 2.0828 | 0.0012 | 0.0005
98.5 | 32529.742 | 2.085 | 0.0012 | 0.0005
98.6 | 32570.016 | 2.087 | 0.0012 | 0.0005
98.7 | 32610.353 | 2.0891 | 0.0012 | 0.0005
98.8 | 32658.7 | 2.0913 | 0.0012 | 0.0005
98.9 | 32696.571 | 2.0933 | 0.0012 | 0.0005
99 | 32729.864 | 2.0954 | 0.0012 | 0.0005
99.1 | 32791.018 | 2.0977 | 0.0012 | 0.0005
99.2 | 32837.909 | 2.0997 | 0.0012 | 0.0005
99.3 | 32880.057 | 2.1019 | 0.0012 | 0.0005
99.4 | 32919.955 | 2.1041 | 0.0012 | 0.0005
99.5 | 32951.348 | 2.1061 | 0.0012 | 0.0005
99.6 | 32988.656 | 2.1082 | 0.0012 | 0.0005
99.7 | 33038.374 | 2.1103 | 0.0012 | 0.0005
99.8 | 33083.487 | 2.1124 | 0.0012 | 0.0005
99.9 | 33118.285 | 2.1145 | 0.0012 | 0.0005
100 | 33165.954 | 2.1166 | 0.0012 | 0.0005
100.1 | 33215.433 | 2.1188 | 0.0012 | 0.0005
100.2 | 33256.3 | 2.1209 | 0.0012 | 0.0005
100.3 | 33304.214 | 2.123 | 0.0012 | 0.0005
100.4 | 33352.677 | 2.1252 | 0.0012 | 0.0005
100.5 | 33390.768 | 2.1273 | 0.0012 | 0.0005
100.6 | 33427.387 | 2.1294 | 0.0012 | 0.0005
100.7 | 33474.654 | 2.1316 | 0.0012 | 0.0005
100.8 | 33507.135 | 2.1336 | 0.0012 | 0.0005
100.9 | 33546.478 | 2.1357 | 0.0012 | 0.0005
101 | 33595.439 | 2.1378 | 0.0012 | 0.0005
101.1 | 33626.84 | 2.1399 | 0.0012 | 0.0005
101.2 | 33668.596 | 2.142 | 0.0013 | 0.0005
101.3 | 33729.028 | 2.1442 | 0.0013 | 0.0005
101.4 | 33776.756 | 2.1463 | 0.0013 | 0.0005
101.5 | 33810.288 | 2.1484 | 0.0013 | 0.0005
101.6 | 33852.756 | 2.1506 | 0.0013 | 0.0005
101.7 | 33896.532 | 2.1527 | 0.0013 | 0.0005
101.8 | 33937.775 | 2.1548 | 0.0013 | 0.0005
101.9 | 33985.894 | 2.1569 | 0.0013 | 0.0005
102 | 34023.244 | 2.159 | 0.0013 | 0.0005
102.1 | 34059.662 | 2.161 | 0.0013 | 0.0005
102.2 | 34108.531 | 2.1632 | 0.0013 | 0.0005
102.3 | 34149.721 | 2.1653 | 0.0013 | 0.0005
102.4 | 34189.429 | 2.1674 | 0.0013 | 0.0005
102.5 | 34246.642 | 2.1696 | 0.0013 | 0.0005
102.6 | 34293.577 | 2.1718 | 0.0013 | 0.0005
102.7 | 34328.382 | 2.1738 | 0.0013 | 0.0005
102.8 | 34369.83 | 2.176 | 0.0013 | 0.0005
102.9 | 34418.169 | 2.1781 | 0.0013 | 0.0005
103 | 34454.137 | 2.1802 | 0.0013 | 0.0005
103.1 | 34493.875 | 2.1823 | 0.0013 | 0.0005
103.2 | 34536.976 | 2.1843 | 0.0013 | 0.0005
103.3 | 34575.488 | 2.1864 | 0.0013 | 0.0005
103.4 | 34623.44 | 2.1886 | 0.0013 | 0.0005
103.5 | 34674.104 | 2.1908 | 0.0013 | 0.0005
103.6 | 34715.284 | 2.1928 | 0.0013 | 0.0005
103.7 | 34751.471 | 2.1949 | 0.0013 | 0.0005
103.8 | 34800.954 | 2.1971 | 0.0013 | 0.0005
103.9 | 34847.721 | 2.1992 | 0.0013 | 0.0005
104 | 34882.963 | 2.2013 | 0.0013 | 0.0005
104.1 | 34926.541 | 2.2035 | 0.0013 | 0.0005
104.2 | 34974.188 | 2.2056 | 0.0013 | 0.0005
104.3 | 35013.72 | 2.2076 | 0.0013 | 0.0005
104.4 | 35060.838 | 2.2098 | 0.0013 | 0.0005
104.5 | 35105.713 | 2.2119 | 0.0013 | 0.0005
104.6 | 35143.171 | 2.2139 | 0.0013 | 0.0005
104.7 | 35195.924 | 2.2162 | 0.0013 | 0.0005
104.8 | 35237.942 | 2.2183 | 0.0013 | 0.0005
104.9 | 35277.024 | 2.2204 | 0.0013 | 0.0005
105 | 35320.539 | 2.2226 | 0.0013 | 0.0005
105.1 | 35364.33 | 2.2247 | 0.0013 | 0.0005
105.2 | 35395.134 | 2.2268 | 0.0013 | 0.0005
105.3 | 35439.685 | 2.2289 | 0.0013 | 0.0005
105.4 | 35482.634 | 2.2309 | 0.0013 | 0.0005
105.5 | 35530.59 | 2.233 | 0.0013 | 0.0005
105.6 | 35578.042 | 2.2352 | 0.0013 | 0.0005
105.7 | 35616.733 | 2.2373 | 0.0013 | 0.0005
105.8 | 35652.593 | 2.2394 | 0.0013 | 0.0005
105.9 | 35693.701 | 2.2414 | 0.0013 | 0.0005
106 | 35746.34 | 2.2437 | 0.0013 | 0.0005
106.1 | 35789.464 | 2.2458 | 0.0013 | 0.0005
106.2 | 35830.706 | 2.2479 | 0.0013 | 0.0005
106.3 | 35870.153 | 2.2501 | 0.0013 | 0.0005
106.4 | 35920.069 | 2.2522 | 0.0013 | 0.0005
106.5 | 35959.482 | 2.2542 | 0.0013 | 0.0005
106.6 | 36006.667 | 2.2563 | 0.0013 | 0.0005
106.7 | 36055.885 | 2.2585 | 0.0013 | 0.0005
106.8 | 36094.371 | 2.2606 | 0.0013 | 0.0005
106.9 | 36133.885 | 2.2627 | 0.0013 | 0.0005
107 | 36183.011 | 2.2648 | 0.0013 | 0.0005
107.1 | 36224.671 | 2.2669 | 0.0013 | 0.0005
107.2 | 36266.737 | 2.2691 | 0.0014 | 0.0005
107.3 | 36313.15 | 2.2713 | 0.0013 | 0.0005
107.4 | 36348.101 | 2.2733 | 0.0014 | 0.0005
107.5 | 36383.744 | 2.2754 | 0.0014 | 0.0005
107.6 | 36436.39 | 2.2776 | 0.0014 | 0.0005
107.7 | 36480.833 | 2.2796 | 0.0014 | 0.0005
107.8 | 36526.326 | 2.2817 | 0.0014 | 0.0005
107.9 | 36570.106 | 2.2838 | 0.0014 | 0.0005
108 | 36606.766 | 2.2859 | 0.0014 | 0.0005
108.1 | 36653.958 | 2.2881 | 0.0014 | 0.0005
108.2 | 36705.803 | 2.2902 | 0.0014 | 0.0005
108.3 | 36750.697 | 2.2924 | 0.0014 | 0.0005
108.4 | 36789.011 | 2.2945 | 0.0014 | 0.0005
108.5 | 36828.779 | 2.2966 | 0.0014 | 0.0005
108.6 | 36874.674 | 2.2987 | 0.0014 | 0.0005
108.7 | 36911.983 | 2.3008 | 0.0014 | 0.0005
108.8 | 36959.115 | 2.3029 | 0.0014 | 0.0005
108.9 | 37010.238 | 2.3051 | 0.0014 | 0.0005
109 | 37051.018 | 2.3071 | 0.0014 | 0.0005
109.1 | 37090.57 | 2.3092 | 0.0014 | 0.0005
109.2 | 37138.939 | 2.3114 | 0.0014 | 0.0005
109.3 | 37183.091 | 2.3135 | 0.0014 | 0.0005
109.4 | 37227.288 | 2.3156 | 0.0014 | 0.0005
109.5 | 37278.753 | 2.3178 | 0.0014 | 0.0005
109.6 | 37306.525 | 2.3198 | 0.0014 | 0.0005
109.7 | 37343.215 | 2.322 | 0.0014 | 0.0005
109.8 | 37397.85 | 2.3241 | 0.0014 | 0.0005
109.9 | 37439.421 | 2.3262 | 0.0014 | 0.0005
110 | 37482.858 | 2.3283 | 0.0014 | 0.0005
110.1 | 37534.371 | 2.3304 | 0.0014 | 0.0005
110.2 | 37571.415 | 2.3325 | 0.0014 | 0.0005
110.3 | 37611.902 | 2.3346 | 0.0014 | 0.0005
110.4 | 37669.305 | 2.3368 | 0.0014 | 0.0005
110.5 | 37711.896 | 2.3389 | 0.0014 | 0.0005
110.6 | 37757.125 | 2.341 | 0.0014 | 0.0005
110.7 | 37806.086 | 2.3432 | 0.0014 | 0.0005
110.8 | 37842.263 | 2.3452 | 0.0014 | 0.0005
110.9 | 37878.565 | 2.3474 | 0.0014 | 0.0005
111 | 37927.251 | 2.3495 | 0.0014 | 0.0005
111.1 | 37977.837 | 2.3516 | 0.0014 | 0.0005
111.2 | 38019.836 | 2.3537 | 0.0014 | 0.0005
111.3 | 38064.629 | 2.3558 | 0.0014 | 0.0005
111.4 | 38108.956 | 2.3579 | 0.0014 | 0.0005
111.5 | 38152.624 | 2.3601 | 0.0014 | 0.0005
111.6 | 38200.378 | 2.3622 | 0.0014 | 0.0005
111.7 | 38247.894 | 2.3643 | 0.0014 | 0.0005
111.8 | 38288.392 | 2.3664 | 0.0014 | 0.0005
111.9 | 38332.69 | 2.3686 | 0.0014 | 0.0005
112 | 38381.971 | 2.3708 | 0.0014 | 0.0005
112.1 | 38413.927 | 2.3727 | 0.0014 | 0.0005
112.2 | 38454.7 | 2.3748 | 0.0014 | 0.0005
112.3 | 38509.261 | 2.377 | 0.0014 | 0.0005
112.4 | 38548.63 | 2.379 | 0.0014 | 0.0005
112.5 | 38590.99 | 2.3812 | 0.0014 | 0.0005
112.6 | 38644.534 | 2.3834 | 0.0014 | 0.0005
112.7 | 38685.877 | 2.3854 | 0.0014 | 0.0005
112.8 | 38728.606 | 2.3876 | 0.0014 | 0.0005
112.9 | 38780.119 | 2.3897 | 0.0014 | 0.0005
113 | 38818.885 | 2.3918 | 0.0014 | 0.0005
113.1 | 38849.786 | 2.394 | 0.0014 | 0.0005
113.2 | 38856.32 | 2.3961 | 0.0014 | 0.0005
113.3 | 38859.241 | 2.3982 | 0.0014 | 0.0005
113.4 | 38886.048 | 2.4002 | 0.0015 | 0.0005
113.5 | 38925.137 | 2.4024 | 0.0015 | 0.0005
113.6 | 38968.727 | 2.4046 | 0.0015 | 0.0005
113.7 | 39008.61 | 2.4066 | 0.0015 | 0.0005
113.8 | 39055.02 | 2.4087 | 0.0015 | 0.0005
113.9 | 39101.686 | 2.4108 | 0.0015 | 0.0005
114 | 39152.924 | 2.413 | 0.0015 | 0.0005
114.1 | 39204.549 | 2.4152 | 0.0015 | 0.0005
114.2 | 39250.728 | 2.4173 | 0.0015 | 0.0005
114.3 | 39287.85 | 2.4193 | 0.0015 | 0.0005
114.4 | 39332.319 | 2.4214 | 0.0015 | 0.0005
114.5 | 39388.541 | 2.4236 | 0.0015 | 0.0005
114.6 | 39437.149 | 2.4256 | 0.0015 | 0.0005
114.7 | 39480.09 | 2.4278 | 0.0015 | 0.0005
114.8 | 39529.432 | 2.4299 | 0.0015 | 0.0005
114.9 | 39575.111 | 2.432 | 0.0015 | 0.0005
115 | 39615.113 | 2.4341 | 0.0015 | 0.0005
115.1 | 39670.166 | 2.4363 | 0.0015 | 0.0005
115.2 | 39723.296 | 2.4385 | 0.0015 | 0.0005
115.3 | 39759.61 | 2.4406 | 0.0015 | 0.0005
115.4 | 39802.931 | 2.4427 | 0.0015 | 0.0005
115.5 | 39842.922 | 2.4448 | 0.0015 | 0.0005
115.6 | 39888.587 | 2.4468 | 0.0015 | 0.0005
115.7 | 39940.555 | 2.449 | 0.0015 | 0.0005
115.8 | 39988.32 | 2.4511 | 0.0015 | 0.0005
115.9 | 40024.329 | 2.4532 | 0.0015 | 0.0005
116 | 40064.886 | 2.4553 | 0.0015 | 0.0005
116.1 | 40122.908 | 2.4575 | 0.0015 | 0.0006
116.2 | 40170.867 | 2.4596 | 0.0015 | 0.0006
116.3 | 40218.774 | 2.4618 | 0.0015 | 0.0006
116.4 | 40254.995 | 2.4639 | 0.0015 | 0.0006
116.5 | 40290.751 | 2.4659 | 0.0015 | 0.0006
116.6 | 40338.341 | 2.468 | 0.0015 | 0.0006
116.7 | 40388.89 | 2.4701 | 0.0015 | 0.0006
116.8 | 40438.741 | 2.4722 | 0.0015 | 0.0006
116.9 | 40483.385 | 2.4743 | 0.0015 | 0.0006
117 | 40529.579 | 2.4765 | 0.0015 | 0.0006
117.1 | 40569.756 | 2.4786 | 0.0015 | 0.0006
117.2 | 40609.878 | 2.4807 | 0.0015 | 0.0006
117.3 | 40664.408 | 2.4829 | 0.0015 | 0.0006
117.4 | 40716.544 | 2.485 | 0.0015 | 0.0006
117.5 | 40749.099 | 2.4871 | 0.0015 | 0.0006
117.6 | 40789.027 | 2.4893 | 0.0015 | 0.0006
117.7 | 40835.235 | 2.4914 | 0.0015 | 0.0006
117.8 | 40875.42 | 2.4934 | 0.0015 | 0.0006
117.9 | 40925.168 | 2.4956 | 0.0015 | 0.0006
118 | 40977.754 | 2.4976 | 0.0015 | 0.0006
118.1 | 41009.236 | 2.4997 | 0.0015 | 0.0006
118.2 | 41062.135 | 2.5019 | 0.0015 | 0.0006
118.3 | 41120.507 | 2.504 | 0.0015 | 0.0006
118.4 | 41159.742 | 2.5061 | 0.0015 | 0.0006
118.5 | 41205.179 | 2.5083 | 0.0015 | 0.0006
118.6 | 41253.69 | 2.5104 | 0.0015 | 0.0006
118.7 | 41283.693 | 2.5125 | 0.0015 | 0.0006
118.8 | 41325.688 | 2.5146 | 0.0015 | 0.0006
118.9 | 41379.031 | 2.5167 | 0.0015 | 0.0006
119 | 41420.151 | 2.5188 | 0.0015 | 0.0006
119.1 | 41472.74 | 2.5209 | 0.0015 | 0.0006
119.2 | 41523.349 | 2.5231 | 0.0015 | 0.0006
119.3 | 41558.485 | 2.5251 | 0.0015 | 0.0006
119.4 | 41603.006 | 2.5272 | 0.0016 | 0.0006
119.5 | 41663.583 | 2.5295 | 0.0016 | 0.0006
119.6 | 41708.503 | 2.5315 | 0.0015 | 0.0006
119.7 | 41749.109 | 2.5337 | 0.0016 | 0.0006
119.8 | 41792.486 | 2.5359 | 0.0016 | 0.0006
119.9 | 41829.303 | 2.5379 | 0.0016 | 0.0006
120 | 41865.431 | 2.54 | 0.0016 | 0.0006
120.1 | 41914.646 | 2.5421 | 0.0016 | 0.0006
120.2 | 41961.338 | 2.5442 | 0.0016 | 0.0006
120.3 | 42006.813 | 2.5463 | 0.0016 | 0.0006
120.4 | 42058.319 | 2.5485 | 0.0016 | 0.0006
120.5 | 42111.885 | 2.5506 | 0.0016 | 0.0006
120.6 | 42147.394 | 2.5527 | 0.0016 | 0.0006
120.7 | 42197.611 | 2.5548 | 0.0016 | 0.0006
120.8 | 42245.656 | 2.557 | 0.0016 | 0.0006
120.9 | 42278.476 | 2.5591 | 0.0016 | 0.0006
121 | 42325.608 | 2.5612 | 0.0016 | 0.0006
121.1 | 42373.56 | 2.5633 | 0.0016 | 0.0006
121.2 | 42410.608 | 2.5653 | 0.0016 | 0.0006
121.3 | 42455.103 | 2.5675 | 0.0016 | 0.0006
121.4 | 42498.846 | 2.5696 | 0.0016 | 0.0006
121.5 | 42541.806 | 2.5717 | 0.0016 | 0.0006
121.6 | 42596.154 | 2.5739 | 0.0016 | 0.0006
121.7 | 42651.452 | 2.576 | 0.0016 | 0.0006
121.8 | 42691.283 | 2.5781 | 0.0016 | 0.0006
121.9 | 42734.299 | 2.5803 | 0.0016 | 0.0006
122 | 42777.516 | 2.5824 | 0.0016 | 0.0006
122.1 | 42814.273 | 2.5845 | 0.0016 | 0.0006
122.2 | 42856.395 | 2.5866 | 0.0016 | 0.0006
122.3 | 42894.214 | 2.5886 | 0.0016 | 0.0006
122.4 | 42935.837 | 2.5907 | 0.0016 | 0.0006
122.5 | 42989.209 | 2.5929 | 0.0016 | 0.0006
122.6 | 43042.555 | 2.595 | 0.0016 | 0.0006
122.7 | 43090.343 | 2.5971 | 0.0016 | 0.0006
122.8 | 43133.933 | 2.5992 | 0.0016 | 0.0006
122.9 | 43178.368 | 2.6013 | 0.0016 | 0.0006
123 | 43228.503 | 2.6035 | 0.0016 | 0.0006
123.1 | 43270.838 | 2.6056 | 0.0016 | 0.0006
123.2 | 43313.98 | 2.6077 | 0.0016 | 0.0006
123.3 | 43359.57 | 2.6099 | 0.0016 | 0.0006
123.4 | 43396.186 | 2.6119 | 0.0016 | 0.0006
123.5 | 43433.42 | 2.614 | 0.0016 | 0.0006
123.6 | 43490.913 | 2.6162 | 0.0016 | 0.0006
123.7 | 43536.913 | 2.6183 | 0.0016 | 0.0006
123.8 | 43581.955 | 2.6204 | 0.0016 | 0.0006
123.9 | 43633.409 | 2.6225 | 0.0016 | 0.0006
124 | 43672.86 | 2.6246 | 0.0016 | 0.0006
124.1 | 43710.455 | 2.6268 | 0.0016 | 0.0006
124.2 | 43763.958 | 2.6289 | 0.0016 | 0.0006
124.3 | 43810.718 | 2.6311 | 0.0016 | 0.0006
124.4 | 43843.914 | 2.6331 | 0.0016 | 0.0006
124.5 | 43887.336 | 2.6352 | 0.0016 | 0.0006
124.6 | 43930.892 | 2.6373 | 0.0016 | 0.0006
124.7 | 43978.535 | 2.6395 | 0.0016 | 0.0006
124.8 | 44030.216 | 2.6416 | 0.0016 | 0.0006
124.9 | 44078.171 | 2.6437 | 0.0016 | 0.0006
125 | 44120.241 | 2.6457 | 0.0016 | 0.0006
125.1 | 44173.114 | 2.648 | 0.0016 | 0.0006
125.2 | 44215.266 | 2.65 | 0.0016 | 0.0006
125.3 | 44256.348 | 2.6521 | 0.0016 | 0.0006
125.4 | 44299.778 | 2.6543 | 0.0017 | 0.0006
125.5 | 44348.069 | 2.6564 | 0.0017 | 0.0006
125.6 | 44387.139 | 2.6585 | 0.0017 | 0.0006
125.7 | 44425.249 | 2.6606 | 0.0017 | 0.0006
125.8 | 44476.68 | 2.6628 | 0.0017 | 0.0006
125.9 | 44523.969 | 2.6649 | 0.0017 | 0.0006
126 | 44563.729 | 2.667 | 0.0017 | 0.0006
126.1 | 44611.987 | 2.6691 | 0.0017 | 0.0006
126.2 | 44658.061 | 2.6712 | 0.0017 | 0.0006
126.3 | 44703.614 | 2.6733 | 0.0017 | 0.0006
126.4 | 44757.295 | 2.6756 | 0.0017 | 0.0006
126.5 | 44797.681 | 2.6776 | 0.0017 | 0.0006
126.6 | 44827.893 | 2.6796 | 0.0017 | 0.0006
126.7 | 44877.209 | 2.6819 | 0.0017 | 0.0006
126.8 | 44928.394 | 2.684 | 0.0017 | 0.0006
126.9 | 44967.297 | 2.686 | 0.0017 | 0.0006
127 | 45015.413 | 2.6881 | 0.0017 | 0.0006
127.1 | 45059.748 | 2.6902 | 0.0017 | 0.0006
127.2 | 45099.992 | 2.6923 | 0.0017 | 0.0006
127.3 | 45155.615 | 2.6945 | 0.0017 | 0.0006
127.4 | 45212.321 | 2.6966 | 0.0017 | 0.0006
127.5 | 45248.218 | 2.6987 | 0.0017 | 0.0006
127.6 | 45301.333 | 2.7009 | 0.0017 | 0.0006
127.7 | 45343.015 | 2.703 | 0.0017 | 0.0006
127.8 | 45376.118 | 2.7051 | 0.0017 | 0.0006
127.9 | 45427.568 | 2.7072 | 0.0017 | 0.0006
128 | 45476.694 | 2.7093 | 0.0017 | 0.0006
128.1 | 45520.492 | 2.7114 | 0.0017 | 0.0006
128.2 | 45563.444 | 2.7135 | 0.0017 | 0.0006
128.3 | 45607.25 | 2.7156 | 0.0017 | 0.0006
128.4 | 45649.473 | 2.7177 | 0.0017 | 0.0006
128.5 | 45695.465 | 2.7199 | 0.0017 | 0.0006
128.6 | 45746.896 | 2.722 | 0.0017 | 0.0006
128.7 | 45791.052 | 2.7241 | 0.0017 | 0.0006
128.8 | 45836.408 | 2.7263 | 0.0017 | 0.0006
128.9 | 45879.487 | 2.7284 | 0.0017 | 0.0006
129 | 45928.698 | 2.7305 | 0.0017 | 0.0006
129.1 | 45964.919 | 2.7326 | 0.0017 | 0.0006
129.2 | 46017.218 | 2.7347 | 0.0017 | 0.0006
129.3 | 46070.848 | 2.7368 | 0.0017 | 0.0006
129.4 | 46102.479 | 2.7389 | 0.0017 | 0.0006
129.5 | 46147.205 | 2.741 | 0.0017 | 0.0006
129.6 | 46201.207 | 2.7432 | 0.0017 | 0.0006
129.7 | 46243.608 | 2.7453 | 0.0017 | 0.0006
129.8 | 46298.727 | 2.7474 | 0.0017 | 0.0006
129.9 | 46341.814 | 2.7496 | 0.0017 | 0.0006
130 | 46375.882 | 2.7517 | 0.0017 | 0.0006
130.1 | 46422.333 | 2.7538 | 0.0017 | 0.0006
130.2 | 46469.465 | 2.7559 | 0.0017 | 0.0006
130.3 | 46510.711 | 2.758 | 0.0017 | 0.0006
130.4 | 46560.15 | 2.7601 | 0.0017 | 0.0006
130.5 | 46607.494 | 2.7623 | 0.0017 | 0.0006
130.6 | 46646.081 | 2.7643 | 0.0017 | 0.0006
130.7 | 46694.789 | 2.7665 | 0.0017 | 0.0006
130.8 | 46740.603 | 2.7686 | 0.0017 | 0.0006
130.9 | 46793.871 | 2.7707 | 0.0017 | 0.0006
131 | 46847.731 | 2.7729 | 0.0017 | 0.0006
131.1 | 46891.235 | 2.7751 | 0.0017 | 0.0006
131.2 | 46924.755 | 2.7771 | 0.0018 | 0.0006
131.3 | 46962.745 | 2.7791 | 0.0018 | 0.0006
131.4 | 47011.036 | 2.7812 | 0.0018 | 0.0006
131.5 | 47065.299 | 2.7834 | 0.0018 | 0.0006
131.6 | 47107.153 | 2.7855 | 0.0018 | 0.0006
131.7 | 47154.27 | 2.7876 | 0.0018 | 0.0006
131.8 | 47207.288 | 2.7898 | 0.0018 | 0.0006
131.9 | 47249.068 | 2.7919 | 0.0018 | 0.0006
132 | 47292.493 | 2.794 | 0.0018 | 0.0006
132.1 | 47348.995 | 2.7962 | 0.0018 | 0.0006
132.2 | 47388.133 | 2.7983 | 0.0018 | 0.0006
132.3 | 47430.377 | 2.8004 | 0.0018 | 0.0006
132.4 | 47473.993 | 2.8025 | 0.0018 | 0.0006
132.5 | 47519.349 | 2.8045 | 0.0018 | 0.0006
132.6 | 47561.802 | 2.8066 | 0.0018 | 0.0006
132.7 | 47614.191 | 2.8088 | 0.0018 | 0.0006
132.8 | 47655.586 | 2.8109 | 0.0018 | 0.0006
132.9 | 47693.61 | 2.813 | 0.0018 | 0.0006
133 | 47746.327 | 2.8152 | 0.0018 | 0.0006
133.1 | 47798.518 | 2.8172 | 0.0018 | 0.0006
133.2 | 47864.787 | 2.8195 | 0.0018 | 0.0006
133.3 | 47900.423 | 2.8216 | 0.0018 | 0.0006
133.4 | 47931.895 | 2.8236 | 0.0018 | 0.0006
133.5 | 47968.734 | 2.8258 | 0.0018 | 0.0006
133.6 | 48011.936 | 2.8278 | 0.0018 | 0.0006
133.7 | 48058.297 | 2.83 | 0.0018 | 0.0006
133.8 | 48102.777 | 2.832 | 0.0018 | 0.0006
133.9 | 48152.536 | 2.8341 | 0.0018 | 0.0006
134 | 48207.7 | 2.8364 | 0.0018 | 0.0006
134.1 | 48243.742 | 2.8384 | 0.0018 | 0.0006
134.2 | 48289.847 | 2.8405 | 0.0018 | 0.0006
134.3 | 48347.663 | 2.8428 | 0.0018 | 0.0006
134.4 | 48388.444 | 2.8448 | 0.0018 | 0.0006
134.5 | 48428.837 | 2.8469 | 0.0018 | 0.0006
134.6 | 48477.944 | 2.8491 | 0.0018 | 0.0006
134.7 | 48510.566 | 2.8511 | 0.0018 | 0.0006
134.8 | 48549.451 | 2.8532 | 0.0018 | 0.0006
134.9 | 48609.64 | 2.8554 | 0.0018 | 0.0006
135 | 48647.523 | 2.8574 | 0.0018 | 0.0006
135.1 | 48687.574 | 2.8596 | 0.0018 | 0.0006
135.2 | 48749.808 | 2.8618 | 0.0018 | 0.0007
135.3 | 48795.614 | 2.8639 | 0.0018 | 0.0006
135.4 | 48838.861 | 2.866 | 0.0018 | 0.0006
135.5 | 48891.079 | 2.8682 | 0.0018 | 0.0006
135.6 | 48930.69 | 2.8703 | 0.0018 | 0.0007
135.7 | 48965.301 | 2.8723 | 0.0018 | 0.0007
135.8 | 49009.591 | 2.8744 | 0.0018 | 0.0007
135.9 | 49059.048 | 2.8765 | 0.0018 | 0.0007
136 | 49099.784 | 2.8786 | 0.0018 | 0.0007
136.1 | 49152.933 | 2.8808 | 0.0018 | 0.0007
136.2 | 49196.105 | 2.8829 | 0.0018 | 0.0007
136.3 | 49234.342 | 2.8849 | 0.0018 | 0.0007
136.4 | 49294.896 | 2.8872 | 0.0018 | 0.0007
136.5 | 49351.759 | 2.8893 | 0.0018 | 0.0007
136.6 | 49391.285 | 2.8914 | 0.0018 | 0.0007
136.7 | 49436.424 | 2.8936 | 0.0018 | 0.0007
136.8 | 49476.735 | 2.8957 | 0.0018 | 0.0007
136.9 | 49516.73 | 2.8977 | 0.0018 | 0.0007
137 | 49562.596 | 2.8999 | 0.0019 | 0.0007
137.1 | 49610.958 | 2.9019 | 0.0018 | 0.0007
137.2 | 49651.206 | 2.904 | 0.0019 | 0.0007
137.3 | 49700.756 | 2.9061 | 0.0019 | 0.0007
137.4 | 49753.159 | 2.9083 | 0.0019 | 0.0007
137.5 | 49797.505 | 2.9104 | 0.0019 | 0.0007
137.6 | 49839.076 | 2.9125 | 0.0019 | 0.0007
137.7 | 49887.337 | 2.9147 | 0.0019 | 0.0007
137.8 | 49932.882 | 2.9168 | 0.0019 | 0.0007
137.9 | 49970.374 | 2.9189 | 0.0019 | 0.0007
138 | 50016.72 | 2.921 | 0.0019 | 0.0007
138.1 | 50063.897 | 2.923 | 0.0019 | 0.0007
138.2 | 50103.489 | 2.9251 | 0.0019 | 0.0007
138.3 | 50156.984 | 2.9274 | 0.0019 | 0.0007
138.4 | 50197.78 | 2.9294 | 0.0019 | 0.0007
138.5 | 50241.932 | 2.9315 | 0.0019 | 0.0007
138.6 | 50300.55 | 2.9338 | 0.0019 | 0.0007
138.7 | 50349.299 | 2.9358 | 0.0019 | 0.0007
138.8 | 50388.712 | 2.938 | 0.0019 | 0.0007
138.9 | 50438.125 | 2.9401 | 0.0019 | 0.0007
139 | 50475.888 | 2.9422 | 0.0019 | 0.0007
139.1 | 50492.994 | 2.9443 | 0.0019 | 0.0007
139.2 | 50532.74 | 2.9464 | 0.0019 | 0.0007
139.3 | 50579.276 | 2.9485 | 0.0019 | 0.0007
139.4 | 50631.627 | 2.9506 | 0.0019 | 0.0007
139.5 | 50684.057 | 2.9528 | 0.0019 | 0.0007
139.6 | 50733.406 | 2.9549 | 0.0019 | 0.0007
139.7 | 50777.54 | 2.9569 | 0.0019 | 0.0007
139.8 | 50825.76 | 2.959 | 0.0019 | 0.0007
139.9 | 50877.783 | 2.9612 | 0.0019 | 0.0007
140 | 50932.944 | 2.9633 | 0.0019 | 0.0007
140.1 | 50973.892 | 2.9654 | 0.0019 | 0.0007
140.2 | 51015.861 | 2.9676 | 0.0019 | 0.0007
140.3 | 51062.576 | 2.9697 | 0.0019 | 0.0007
140.4 | 51100.045 | 2.9717 | 0.0019 | 0.0007
140.5 | 51152.647 | 2.9739 | 0.0019 | 0.0007
140.6 | 51206.544 | 2.976 | 0.0019 | 0.0007
140.7 | 51245.604 | 2.9781 | 0.0019 | 0.0007
140.8 | 51276.438 | 2.9803 | 0.0019 | 0.0007
140.9 | 51207.814 | 2.9824 | 0.0019 | 0.0007
141 | 51203.042 | 2.9845 | 0.0019 | 0.0007
141.1 | 51193.457 | 2.9867 | 0.0019 | 0.0007
141.164 | 50561.287 | 2.9881 | 0.0019 | 0.0007
141.19 | 49915.943 | 2.9886 | 0.0019 | 0.0007
141.214 | 49288.154 | 2.9892 | 0.0019 | 0.0007
141.24 | 48655.111 | 2.9898 | 0.0018 | 0.0007
141.272 | 48027.411 | 2.9904 | 0.0018 | 0.0006
141.322 | 47385.741 | 2.9915 | 0.0018 | 0.0006
141.408 | 46754.971 | 2.9934 | 0.0018 | 0.0006
141.508 | 46357.218 | 2.9954 | 0.0017 | 0.0006
141.608 | 46103.481 | 2.9974 | 0.0017 | 0.0006
141.708 | 45932.204 | 2.9995 | 0.0017 | 0.0006
141.808 | 45793.217 | 3.0017 | 0.0017 | 0.0006
141.908 | 45689.777 | 3.0037 | 0.0017 | 0.0006
142.008 | 45638.472 | 3.0059 | 0.0017 | 0.0006
142.108 | 45602.903 | 3.008 | 0.0017 | 0.0006
142.208 | 45576.472 | 3.0101 | 0.0017 | 0.0006
142.308 | 45552.38 | 3.0123 | 0.0017 | 0.0006
142.408 | 45516.986 | 3.0144 | 0.0017 | 0.0006
142.508 | 45481.287 | 3.0164 | 0.0017 | 0.0006
142.608 | 45458.66 | 3.0185 | 0.0017 | 0.0006
142.708 | 45455.668 | 3.0206 | 0.0017 | 0.0006
142.808 | 45454.059 | 3.0228 | 0.0017 | 0.0006
142.908 | 45442.857 | 3.0249 | 0.0017 | 0.0006
143.008 | 45434.047 | 3.027 | 0.0017 | 0.0006
143.108 | 45431.044 | 3.0291 | 0.0017 | 0.0006
143.208 | 45429.789 | 3.0313 | 0.0017 | 0.0006
143.308 | 45418.356 | 3.0334 | 0.0017 | 0.0006
143.408 | 45387.484 | 3.0356 | 0.0017 | 0.0006
143.508 | 45345.336 | 3.0375 | 0.0017 | 0.0006
143.608 | 45327.09 | 3.0397 | 0.0017 | 0.0006
143.708 | 45306.873 | 3.0419 | 0.0017 | 0.0006
143.808 | 45281.194 | 3.0439 | 0.0017 | 0.0006
143.908 | 45274.895 | 3.046 | 0.0017 | 0.0006
144.008 | 45278.858 | 3.0481 | 0.0017 | 0.0006
144.108 | 45278.028 | 3.0502 | 0.0017 | 0.0006
144.208 | 45275.129 | 3.0524 | 0.0017 | 0.0006
144.308 | 45278.028 | 3.0545 | 0.0017 | 0.0006
144.408 | 45273.483 | 3.0566 | 0.0017 | 0.0006
144.508 | 45279.197 | 3.0588 | 0.0017 | 0.0006
144.608 | 45290.917 | 3.0609 | 0.0017 | 0.0006
144.708 | 45283.038 | 3.063 | 0.0017 | 0.0006
144.808 | 45280.557 | 3.0651 | 0.0017 | 0.0006
144.908 | 45281.79 | 3.0673 | 0.0017 | 0.0006
145.008 | 45285.411 | 3.0694 | 0.0017 | 0.0006
145.108 | 45268.487 | 3.0714 | 0.0017 | 0.0006
145.208 | 45240.961 | 3.0736 | 0.0017 | 0.0006
145.308 | 45204.327 | 3.0757 | 0.0017 | 0.0006
145.408 | 45178.246 | 3.0778 | 0.0017 | 0.0006
145.508 | 45171.931 | 3.0799 | 0.0017 | 0.0006
145.608 | 45158.55 | 3.0821 | 0.0017 | 0.0006
145.708 | 45132.745 | 3.0842 | 0.0017 | 0.0006
145.808 | 45102.399 | 3.0864 | 0.0017 | 0.0006
145.908 | 45046.948 | 3.0885 | 0.0017 | 0.0006
146.008 | 44994.146 | 3.0905 | 0.0017 | 0.0006
146.108 | 44972.286 | 3.0926 | 0.0017 | 0.0006
146.208 | 44967.834 | 3.0947 | 0.0017 | 0.0006
146.308 | 44955.168 | 3.0968 | 0.0017 | 0.0006
146.408 | 44936.69 | 3.0989 | 0.0017 | 0.0006
146.508 | 44932.567 | 3.1011 | 0.0017 | 0.0006
146.608 | 44926.524 | 3.1031 | 0.0017 | 0.0006
146.708 | 44921.212 | 3.1053 | 0.0017 | 0.0006
146.808 | 44919.83 | 3.1075 | 0.0017 | 0.0006
146.908 | 44910.178 | 3.1096 | 0.0017 | 0.0006
147.008 | 44910.401 | 3.1117 | 0.0017 | 0.0006
147.108 | 44919.454 | 3.1139 | 0.0017 | 0.0006
147.208 | 44907.641 | 3.1159 | 0.0017 | 0.0006
147.308 | 44890.963 | 3.118 | 0.0017 | 0.0006
147.408 | 44875.428 | 3.1201 | 0.0017 | 0.0006
147.508 | 44855.345 | 3.1222 | 0.0017 | 0.0006
147.608 | 44841.208 | 3.1244 | 0.0017 | 0.0006
147.708 | 44822.365 | 3.1265 | 0.0017 | 0.0006
147.808 | 44811.655 | 3.1286 | 0.0017 | 0.0006
147.908 | 44811.692 | 3.1308 | 0.0017 | 0.0006
148.008 | 44803.344 | 3.1329 | 0.0017 | 0.0006
148.108 | 44788.502 | 3.135 | 0.0017 | 0.0006
148.208 | 44778.384 | 3.137 | 0.0017 | 0.0006
148.308 | 44781.685 | 3.1391 | 0.0017 | 0.0006
148.408 | 44791.494 | 3.1413 | 0.0017 | 0.0006
148.508 | 44792.451 | 3.1434 | 0.0017 | 0.0006
148.608 | 44792.969 | 3.1455 | 0.0017 | 0.0006
148.708 | 44782.605 | 3.1476 | 0.0017 | 0.0006
148.808 | 44782.925 | 3.1498 | 0.0018 | 0.0006
148.908 | 44784.617 | 3.1519 | 0.0018 | 0.0006
149.008 | 44800.069 | 3.154 | 0.0018 | 0.0006
149.108 | 44810.63 | 3.1562 | 0.0018 | 0.0006
149.208 | 44811.249 | 3.1583 | 0.0018 | 0.0006
149.308 | 44813.432 | 3.1604 | 0.0018 | 0.0006
149.408 | 44810.001 | 3.1625 | 0.0019 | 0.0006
149.508 | 44804.357 | 3.1645 | 0.0019 | 0.0006
149.608 | 44811.156 | 3.1668 | 0.0019 | 0.0006
149.708 | 44815.268 | 3.1688 | 0.0019 | 0.0006
149.808 | 44810.552 | 3.1709 | 0.002 | 0.0006
149.908 | 44821.966 | 3.173 | 0.002 | 0.0006
150.008 | 44826.239 | 3.1752 | 0.002 | 0.0006
150.108 | 44818.256 | 3.1773 | 0.0021 | 0.0006
150.208 | 44822.626 | 3.1795 | 0.0021 | 0.0006
150.308 | 44802.099 | 3.1816 | 0.0021 | 0.0006
150.408 | 44793.885 | 3.1836 | 0.0022 | 0.0006
150.508 | 44809.122 | 3.1857 | 0.0022 | 0.0006
150.608 | 44832.155 | 3.1879 | 0.0022 | 0.0006
150.708 | 44848.692 | 3.1899 | 0.0023 | 0.0006
150.808 | 44868.808 | 3.192 | 0.0023 | 0.0006
150.908 | 44892.147 | 3.1942 | 0.0023 | 0.0006
151.008 | 44903.204 | 3.1963 | 0.0024 | 0.0006
151.108 | 44910.446 | 3.1984 | 0.0024 | 0.0006
151.208 | 44934.485 | 3.2007 | 0.0024 | 0.0006
151.308 | 44939.436 | 3.2027 | 0.0025 | 0.0006
151.408 | 44937.983 | 3.2048 | 0.0025 | 0.0006
151.508 | 44944.506 | 3.207 | 0.0026 | 0.0006
151.608 | 44939.499 | 3.2091 | 0.0026 | 0.0006
151.708 | 44929.773 | 3.2111 | 0.0026 | 0.0006
151.808 | 44933.226 | 3.2133 | 0.0027 | 0.0006
151.908 | 44934.746 | 3.2154 | 0.0027 | 0.0006
152.008 | 44932.369 | 3.2174 | 0.0028 | 0.0006
152.108 | 44970.315 | 3.2197 | 0.0028 | 0.0006
152.208 | 45000.844 | 3.2218 | 0.0028 | 0.0006
152.308 | 44995.435 | 3.2238 | 0.0029 | 0.0006
152.408 | 44998.087 | 3.2261 | 0.0029 | 0.0006
152.508 | 44994.194 | 3.2282 | 0.0029 | 0.0006
152.608 | 44993.047 | 3.2302 | 0.003 | 0.0006
152.708 | 45006.115 | 3.2323 | 0.003 | 0.0006
152.808 | 45013.707 | 3.2344 | 0.0031 | 0.0006
152.908 | 45016.583 | 3.2365 | 0.0031 | 0.0006
153.008 | 45047.119 | 3.2386 | 0.0031 | 0.0006
153.108 | 45076.821 | 3.2408 | 0.0032 | 0.0006
153.208 | 45097.314 | 3.2428 | 0.0032 | 0.0006
153.308 | 45113.467 | 3.245 | 0.0033 | 0.0006
153.408 | 45116.842 | 3.2472 | 0.0033 | 0.0006
153.508 | 45102.704 | 3.2493 | 0.0033 | 0.0006
153.608 | 45095.805 | 3.2514 | 0.0034 | 0.0006
153.708 | 45084.897 | 3.2536 | 0.0035 | 0.0006
153.808 | 45053.963 | 3.2557 | 0.0035 | 0.0006
153.908 | 45024.622 | 3.2578 | 0.0036 | 0.0006
154.008 | 45000.81 | 3.2598 | 0.0036 | 0.0006
154.108 | 44968.419 | 3.2619 | 0.0037 | 0.0006
154.208 | 44928.238 | 3.264 | 0.0038 | 0.0006
154.308 | 44903.517 | 3.2662 | 0.0038 | 0.0006
154.408 | 44869.244 | 3.2683 | 0.0039 | 0.0006
154.508 | 44820.23 | 3.2704 | 0.0039 | 0.0006
154.608 | 44782.206 | 3.2726 | 0.004 | 0.0006
154.708 | 44759.609 | 3.2747 | 0.004 | 0.0006
154.808 | 44730.384 | 3.2768 | 0.0041 | 0.0006
154.908 | 44722.077 | 3.2789 | 0.0041 | 0.0006
155.008 | 44705 | 3.281 | 0.0042 | 0.0006
155.108 | 44681.787 | 3.283 | 0.0042 | 0.0006
155.208 | 44676.445 | 3.2852 | 0.0043 | 0.0006
155.308 | 44676.665 | 3.2873 | 0.0043 | 0.0006
155.408 | 44677.958 | 3.2894 | 0.0044 | 0.0006
155.508 | 44696.115 | 3.2916 | 0.0044 | 0.0006
155.608 | 44707.131 | 3.2937 | 0.0045 | 0.0006
155.708 | 44707.909 | 3.2958 | 0.0045 | 0.0006
155.808 | 44710.889 | 3.298 | 0.0046 | 0.0006
155.908 | 44707.175 | 3.3001 | 0.0046 | 0.0006
156.008 | 44684.667 | 3.3022 | 0.0047 | 0.0006
156.108 | 44661.626 | 3.3043 | 0.0048 | 0.0006
156.208 | 44643.417 | 3.3064 | 0.0048 | 0.0006
156.308 | 44631.731 | 3.3085 | 0.0049 | 0.0006
156.408 | 44620.134 | 3.3106 | 0.0049 | 0.0006
156.508 | 44611.73 | 3.3128 | 0.005 | 0.0006
156.608 | 44603.75 | 3.3148 | 0.005 | 0.0006
156.708 | 44590.138 | 3.3169 | 0.0051 | 0.0006
156.808 | 44582.408 | 3.3191 | 0.0052 | 0.0006
156.908 | 44576.31 | 3.3212 | 0.0052 | 0.0006
157.008 | 44552.591 | 3.3233 | 0.0053 | 0.0006
157.108 | 44532.482 | 3.3255 | 0.0054 | 0.0006
157.208 | 44524.521 | 3.3276 | 0.0054 | 0.0006
157.308 | 44505.935 | 3.3297 | 0.0055 | 0.0006
157.408 | 44494.409 | 3.3318 | 0.0055 | 0.0006
157.508 | 44495.985 | 3.3339 | 0.0056 | 0.0006
157.608 | 44489.753 | 3.336 | 0.0056 | 0.0006
157.708 | 44483.65 | 3.3382 | 0.0057 | 0.0006
157.808 | 44482.92 | 3.3403 | 0.0058 | 0.0006
157.908 | 44475.939 | 3.3424 | 0.0058 | 0.0006
158.008 | 44466.913 | 3.3446 | 0.0059 | 0.0006
158.108 | 44471.45 | 3.3467 | 0.0059 | 0.0006
158.208 | 44458.952 | 3.3488 | 0.006 | 0.0006
158.308 | 44442.557 | 3.3508 | 0.006 | 0.0006
158.408 | 44448.119 | 3.353 | 0.0061 | 0.0006
158.508 | 44457.059 | 3.3551 | 0.0062 | 0.0006
158.608 | 44453.64 | 3.3572 | 0.0062 | 0.0006
158.708 | 44439.271 | 3.3593 | 0.0063 | 0.0006
158.808 | 44423.908 | 3.3614 | 0.0063 | 0.0006
158.908 | 44413.697 | 3.3635 | 0.0064 | 0.0006
159.008 | 44420.708 | 3.3657 | 0.0065 | 0.0006
159.108 | 44420.026 | 3.3678 | 0.0065 | 0.0006
159.208 | 44411.749 | 3.3699 | 0.0066 | 0.0006
159.308 | 44403.989 | 3.3721 | 0.0067 | 0.0006
159.408 | 44402.439 | 3.3742 | 0.0067 | 0.0006
159.508 | 44386.934 | 3.3763 | 0.0068 | 0.0006
159.608 | 44375.163 | 3.3783 | 0.0069 | 0.0006
159.708 | 44383.723 | 3.3805 | 0.0069 | 0.0006
159.808 | 44376.466 | 3.3826 | 0.007 | 0.0006
159.908 | 44364.464 | 3.3847 | 0.007 | 0.0007
160.008 | 44364.952 | 3.3868 | 0.0071 | 0.0007
160.108 | 44349.644 | 3.3889 | 0.0072 | 0.0007
160.208 | 44335.056 | 3.3911 | 0.0072 | 0.0007
160.308 | 44325.605 | 3.3933 | 0.0073 | 0.0007
160.408 | 44298.202 | 3.3953 | 0.0074 | 0.0007
160.508 | 44265.043 | 3.3974 | 0.0074 | 0.0008
160.608 | 44261.768 | 3.3996 | 0.0075 | 0.0008
160.708 | 44249.158 | 3.4017 | 0.0076 | 0.0009
160.808 | 44224.929 | 3.4037 | 0.0076 | 0.0009
160.908 | 44208.724 | 3.4058 | 0.0077 | 0.001
161.008 | 44175.219 | 3.4079 | 0.0078 | 0.001
161.108 | 44115.972 | 3.41 | 0.0079 | 0.0011
161.208 | 44093.274 | 3.4122 | 0.0079 | 0.0011
161.308 | 44074.912 | 3.4143 | 0.008 | 0.0012
161.408 | 44047.303 | 3.4165 | 0.0081 | 0.0012
161.508 | 44028.517 | 3.4186 | 0.0082 | 0.0013
161.608 | 44002.641 | 3.4207 | 0.0082 | 0.0013
161.708 | 43972.98 | 3.4228 | 0.0083 | 0.0014
161.808 | 43961.331 | 3.425 | 0.0084 | 0.0014
161.908 | 43949.41 | 3.4271 | 0.0085 | 0.0015
162.008 | 43926.805 | 3.4292 | 0.0086 | 0.0016
162.108 | 43902.379 | 3.4313 | 0.0086 | 0.0016
162.208 | 43891.422 | 3.4334 | 0.0087 | 0.0017
162.308 | 43876.253 | 3.4355 | 0.0088 | 0.0018
162.408 | 43864.928 | 3.4377 | 0.0089 | 0.0018
162.508 | 43863.665 | 3.4398 | 0.0089 | 0.0019
162.608 | 43848.671 | 3.4419 | 0.009 | 0.002
162.708 | 43842.454 | 3.4441 | 0.0091 | 0.002
162.808 | 43840.397 | 3.4463 | 0.0092 | 0.0021
162.908 | 43836.184 | 3.4482 | 0.0092 | 0.0022
163.008 | 43826.386 | 3.4503 | 0.0093 | 0.0022
163.108 | 43835.804 | 3.4524 | 0.0094 | 0.0023
163.208 | 43841.332 | 3.4545 | 0.0095 | 0.0024
163.308 | 43830.499 | 3.4566 | 0.0095 | 0.0025
163.408 | 43831.095 | 3.4588 | 0.0096 | 0.0025
163.508 | 43818.571 | 3.4609 | 0.0097 | 0.0026
163.608 | 43796.938 | 3.463 | 0.0098 | 0.0027
163.708 | 43790.59 | 3.4652 | 0.0099 | 0.0028
163.808 | 43781.757 | 3.4673 | 0.01 | 0.0029
163.908 | 43779.828 | 3.4694 | 0.0101 | 0.003
164.008 | 43789.558 | 3.4716 | 0.0101 | 0.0031
164.108 | 43800.697 | 3.4736 | 0.0102 | 0.0031
164.208 | 43806.955 | 3.4757 | 0.0103 | 0.0032
164.308 | 43823.518 | 3.4778 | 0.0104 | 0.0033
164.408 | 43841.179 | 3.48 | 0.0104 | 0.0034
164.508 | 43853.741 | 3.4821 | 0.0105 | 0.0035
164.608 | 43874.219 | 3.4842 | 0.0106 | 0.0036
164.708 | 43886.174 | 3.4863 | 0.0107 | 0.0037
164.808 | 43912.474 | 3.4884 | 0.0108 | 0.0037
164.908 | 43935.645 | 3.4906 | 0.0108 | 0.0038
165.008 | 43954.827 | 3.4928 | 0.0109 | 0.0039
165.108 | 43958.794 | 3.4948 | 0.011 | 0.004
165.208 | 43943.666 | 3.4968 | 0.0111 | 0.0041
165.308 | 43938.532 | 3.499 | 0.0112 | 0.0042
165.408 | 43941.103 | 3.5011 | 0.0113 | 0.0043
165.508 | 43931.6 | 3.5032 | 0.0114 | 0.0044
165.608 | 43929.659 | 3.5053 | 0.0114 | 0.0045
165.708 | 43934.93 | 3.5075 | 0.0115 | 0.0046
165.808 | 43940.134 | 3.5095 | 0.0116 | 0.0047
165.908 | 43959.819 | 3.5117 | 0.0117 | 0.0047
166.008 | 43978.311 | 3.5139 | 0.0118 | 0.0048
166.108 | 43982.975 | 3.516 | 0.0119 | 0.0049
166.208 | 43992.616 | 3.5181 | 0.0119 | 0.005
166.308 | 44003.285 | 3.5202 | 0.012 | 0.0051
166.408 | 44007.946 | 3.5223 | 0.0121 | 0.0052
166.508 | 44023.219 | 3.5244 | 0.0122 | 0.0053
166.608 | 44042.319 | 3.5266 | 0.0123 | 0.0054
166.708 | 44048.149 | 3.5286 | 0.0124 | 0.0054
166.808 | 44048.321 | 3.5307 | 0.0124 | 0.0055
166.908 | 44059.817 | 3.5329 | 0.0125 | 0.0056
167.008 | 44061.426 | 3.5351 | 0.0126 | 0.0057
167.108 | 44053.975 | 3.5372 | 0.0127 | 0.0058
167.208 | 44037.051 | 3.5394 | 0.0128 | 0.0059
167.308 | 44024.27 | 3.5414 | 0.0129 | 0.006
167.408 | 44019.915 | 3.5435 | 0.013 | 0.0061
167.508 | 44033.933 | 3.5456 | 0.0131 | 0.0061
167.608 | 44053.879 | 3.5477 | 0.0131 | 0.0062
167.708 | 44069.208 | 3.5498 | 0.0132 | 0.0063
167.808 | 44088.11 | 3.5519 | 0.0133 | 0.0064
167.908 | 44112.623 | 3.5541 | 0.0134 | 0.0064
168.008 | 44127.397 | 3.5561 | 0.0134 | 0.0065
168.108 | 44156.373 | 3.5583 | 0.0135 | 0.0066
168.208 | 44187.33 | 3.5605 | 0.0136 | 0.0067
168.308 | 44201.776 | 3.5626 | 0.0137 | 0.0067
168.408 | 44218.35 | 3.5647 | 0.0137 | 0.0068
168.508 | 44243.105 | 3.5668 | 0.0138 | 0.0069
168.608 | 44254.109 | 3.5688 | 0.0139 | 0.0069
168.708 | 44274.643 | 3.571 | 0.014 | 0.007
168.808 | 44299.688 | 3.5731 | 0.014 | 0.0071
168.908 | 44301.968 | 3.5751 | 0.0141 | 0.0071
169.008 | 44301.786 | 3.5773 | 0.0142 | 0.0072
169.108 | 44323.359 | 3.5795 | 0.0143 | 0.0073
169.208 | 44333.134 | 3.5816 | 0.0143 | 0.0073
169.308 | 44340.726 | 3.5837 | 0.0144 | 0.0074
169.408 | 44346.418 | 3.5859 | 0.0145 | 0.0074
169.508 | 44341.624 | 3.588 | 0.0146 | 0.0075
169.608 | 44342.261 | 3.5901 | 0.0146 | 0.0075
169.708 | 44355.616 | 3.5922 | 0.0147 | 0.0076
169.808 | 44357.952 | 3.5942 | 0.0147 | 0.0076
169.908 | 44370.279 | 3.5963 | 0.0148 | 0.0077
170.008 | 44385.556 | 3.5985 | 0.0149 | 0.0077
170.108 | 44378.296 | 3.6005 | 0.015 | 0.0078
170.208 | 44377.353 | 3.6027 | 0.015 | 0.0078
170.308 | 44397.794 | 3.6049 | 0.0151 | 0.0079
170.408 | 44410.482 | 3.607 | 0.0152 | 0.0079
170.508 | 44409.662 | 3.6091 | 0.0152 | 0.0079
170.608 | 44416.04 | 3.6113 | 0.0153 | 0.008
170.708 | 44411.812 | 3.6134 | 0.0154 | 0.008
170.808 | 44414.997 | 3.6154 | 0.0154 | 0.0081
170.908 | 44428.293 | 3.6176 | 0.0155 | 0.0081
171.008 | 44444.952 | 3.6196 | 0.0155 | 0.0081
171.108 | 44455.655 | 3.6217 | 0.0156 | 0.0082
171.208 | 44469.602 | 3.6239 | 0.0157 | 0.0082
171.308 | 44466.987 | 3.6261 | 0.0157 | 0.0082
171.408 | 44448.964 | 3.6281 | 0.0158 | 0.0083
171.508 | 44443.943 | 3.6302 | 0.0159 | 0.0083
171.608 | 44454.779 | 3.6325 | 0.0159 | 0.0083
171.708 | 44454.962 | 3.6345 | 0.016 | 0.0083
171.808 | 44455.934 | 3.6366 | 0.0161 | 0.0084
171.908 | 44465.028 | 3.6388 | 0.0161 | 0.0084
172.008 | 44452.399 | 3.6408 | 0.0162 | 0.0084
172.108 | 44441.801 | 3.6429 | 0.0163 | 0.0084
172.208 | 44441.808 | 3.6451 | 0.0163 | 0.0085
172.308 | 44432.122 | 3.6471 | 0.0164 | 0.0085
172.408 | 44415.262 | 3.6493 | 0.0165 | 0.0085
172.508 | 44415.835 | 3.6515 | 0.0165 | 0.0085
172.608 | 44407.886 | 3.6536 | 0.0166 | 0.0085
172.708 | 44382.419 | 3.6557 | 0.0166 | 0.0086
172.808 | 44371.15 | 3.6579 | 0.0167 | 0.0086
172.908 | 44362.709 | 3.66 | 0.0167 | 0.0086
173.008 | 44354.144 | 3.662 | 0.0168 | 0.0086
173.108 | 44355.635 | 3.6641 | 0.0169 | 0.0086
173.208 | 44367.82 | 3.6662 | 0.0169 | 0.0086
173.308 | 44377.368 | 3.6683 | 0.017 | 0.0086
173.408 | 44398.069 | 3.6705 | 0.017 | 0.0087
173.508 | 44412.065 | 3.6726 | 0.0171 | 0.0087
173.608 | 44419.486 | 3.6747 | 0.0171 | 0.0087
173.708 | 44425.078 | 3.6768 | 0.0172 | 0.0087
173.808 | 44443.548 | 3.6789 | 0.0172 | 0.0087
173.908 | 44456.683 | 3.6811 | 0.0173 | 0.0087
174.008 | 44461.101 | 3.6832 | 0.0173 | 0.0087
174.108 | 44439.305 | 3.6854 | 0.0174 | 0.0087
174.208 | 44429.541 | 3.6874 | 0.0175 | 0.0087
174.308 | 44417.176 | 3.6895 | 0.0175 | 0.0088
174.408 | 44407.941 | 3.6916 | 0.0176 | 0.0088
174.508 | 44427.153 | 3.6937 | 0.0176 | 0.0088
174.608 | 44433.761 | 3.6958 | 0.0177 | 0.0088
174.708 | 44444.475 | 3.698 | 0.0177 | 0.0088
174.808 | 44453.926 | 3.7001 | 0.0178 | 0.0088
174.908 | 44451.144 | 3.7022 | 0.0179 | 0.0088
175.008 | 44469.74 | 3.7044 | 0.0179 | 0.0088
175.108 | 44494.737 | 3.7065 | 0.018 | 0.0088
175.208 | 44502.046 | 3.7086 | 0.018 | 0.0088
175.308 | 44513.36 | 3.7107 | 0.018 | 0.0088
175.408 | 44539.135 | 3.7128 | 0.0181 | 0.0088
175.508 | 44558.48 | 3.7148 | 0.0181 | 0.0088
175.608 | 44587.668 | 3.717 | 0.0182 | 0.0089
175.708 | 44579.975 | 3.7191 | 0.0182 | 0.0089
175.808 | 44543.859 | 3.7212 | 0.0183 | 0.0089
175.908 | 44539.023 | 3.7234 | 0.0183 | 0.0089
176.008 | 44533.875 | 3.7255 | 0.0183 | 0.0089
176.108 | 44537.485 | 3.7276 | 0.0184 | 0.0089
176.208 | 44537.038 | 3.7297 | 0.0184 | 0.0089
176.308 | 44543.691 | 3.7319 | 0.0184 | 0.0089
176.408 | 44546.239 | 3.734 | 0.0185 | 0.0089
176.508 | 44542.372 | 3.7361 | 0.0185 | 0.0089
176.608 | 44555.567 | 3.7382 | 0.0185 | 0.0089
176.708 | 44580.359 | 3.7403 | 0.0186 | 0.0089
176.808 | 44587.94 | 3.7424 | 0.0186 | 0.0089
176.908 | 44602.141 | 3.7446 | 0.0186 | 0.0089
177.008 | 44626.668 | 3.7467 | 0.0187 | 0.0089
177.108 | 44647.079 | 3.7488 | 0.0187 | 0.0089
177.208 | 44670.433 | 3.751 | 0.0188 | 0.0089
177.308 | 44692.96 | 3.7531 | 0.0188 | 0.0089
177.408 | 44688.042 | 3.7551 | 0.0188 | 0.0089
177.508 | 44707.809 | 3.7573 | 0.0189 | 0.0089
177.608 | 44732.377 | 3.7594 | 0.0189 | 0.0089
177.708 | 44743.042 | 3.7614 | 0.0189 | 0.0089
177.808 | 44760.659 | 3.7636 | 0.019 | 0.0089
177.908 | 44778.548 | 3.7657 | 0.019 | 0.0089
178.008 | 44780.079 | 3.7678 | 0.019 | 0.0089
178.108 | 44786.531 | 3.7699 | 0.0191 | 0.0089
178.208 | 44814.892 | 3.7721 | 0.0191 | 0.0089
178.308 | 44821.847 | 3.7742 | 0.0191 | 0.009
178.408 | 44822.671 | 3.7763 | 0.0192 | 0.009
178.508 | 44836.659 | 3.7785 | 0.0192 | 0.009
178.608 | 44834.092 | 3.7805 | 0.0192 | 0.009
178.708 | 44834.841 | 3.7826 | 0.0193 | 0.009
178.808 | 44852.354 | 3.7848 | 0.0193 | 0.009
178.908 | 44867.303 | 3.7869 | 0.0193 | 0.009
179.008 | 44873.42 | 3.789 | 0.0194 | 0.009
179.108 | 44896.67 | 3.7911 | 0.0194 | 0.009
179.208 | 44921.748 | 3.7932 | 0.0194 | 0.009
179.308 | 44954.158 | 3.7953 | 0.0195 | 0.009
179.408 | 44981.867 | 3.7975 | 0.0195 | 0.009
179.508 | 44996.899 | 3.7996 | 0.0195 | 0.009
179.608 | 45004.603 | 3.8017 | 0.0195 | 0.009
179.708 | 45020.536 | 3.8039 | 0.0196 | 0.009
179.808 | 45033.261 | 3.806 | 0.0196 | 0.009
179.908 | 45024.95 | 3.808 | 0.0196 | 0.009
180.008 | 45014.087 | 3.8101 | 0.0196 | 0.009
180.108 | 44989.791 | 3.8122 | 0.0197 | 0.009
180.208 | 44964.608 | 3.8143 | 0.0197 | 0.009
180.308 | 44957.723 | 3.8165 | 0.0197 | 0.009
180.408 | 44959.813 | 3.8186 | 0.0198 | 0.009
180.508 | 44954.333 | 3.8207 | 0.0198 | 0.009
180.608 | 44959.843 | 3.8229 | 0.0198 | 0.009
180.708 | 44970.412 | 3.825 | 0.0198 | 0.009
180.808 | 44969.611 | 3.8271 | 0.0199 | 0.009
180.908 | 44980.489 | 3.8293 | 0.0199 | 0.009
181.008 | 44987.779 | 3.8314 | 0.0199 | 0.009
181.108 | 44986.103 | 3.8335 | 0.0199 | 0.009
181.208 | 44995.36 | 3.8356 | 0.02 | 0.009
181.308 | 45000.594 | 3.8376 | 0.02 | 0.009
181.408 | 44996.589 | 3.8398 | 0.02 | 0.009
181.508 | 44994.645 | 3.8419 | 0.02 | 0.009
181.608 | 44996.094 | 3.844 | 0.0201 | 0.009
181.708 | 44987.876 | 3.8461 | 0.0201 | 0.009
181.808 | 44975.169 | 3.8483 | 0.0201 | 0.009
181.908 | 44965.55 | 3.8504 | 0.0201 | 0.009
182.008 | 44943.646 | 3.8525 | 0.0202 | 0.009
182.108 | 44924.647 | 3.8546 | 0.0202 | 0.009
182.208 | 44921.275 | 3.8567 | 0.0202 | 0.0091
182.308 | 44916.544 | 3.8588 | 0.0202 | 0.0091
182.408 | 44918.839 | 3.8609 | 0.0202 | 0.0091
182.508 | 44930.164 | 3.863 | 0.0203 | 0.0091
182.608 | 44952.482 | 3.8652 | 0.0203 | 0.0091
182.708 | 44958.815 | 3.8673 | 0.0203 | 0.0091
182.808 | 44926.461 | 3.8694 | 0.0203 | 0.0091
182.908 | 44903.137 | 3.8716 | 0.0203 | 0.0091
183.008 | 44895.023 | 3.8737 | 0.0203 | 0.0091
183.108 | 44890.773 | 3.8759 | 0.0203 | 0.0091
183.208 | 44898.625 | 3.878 | 0.0203 | 0.0091
183.308 | 44905.923 | 3.88 | 0.0204 | 0.0091
183.408 | 44908.833 | 3.8821 | 0.0204 | 0.0091
183.508 | 44929.534 | 3.8842 | 0.0204 | 0.0091
183.608 | 44952.609 | 3.8864 | 0.0204 | 0.0091
183.708 | 44968.668 | 3.8884 | 0.0204 | 0.0091
183.808 | 45000.624 | 3.8906 | 0.0204 | 0.0091
183.908 | 45033.846 | 3.8928 | 0.0204 | 0.0091
184.008 | 45052.972 | 3.8949 | 0.0204 | 0.0091
184.108 | 45066.971 | 3.897 | 0.0205 | 0.0091
184.208 | 45058.321 | 3.8991 | 0.0205 | 0.0091
184.308 | 45044.139 | 3.9012 | 0.0205 | 0.0091
184.408 | 45009.051 | 3.9033 | 0.0205 | 0.0091
184.508 | 44979.952 | 3.9054 | 0.0205 | 0.0091
184.608 | 44955.529 | 3.9075 | 0.0205 | 0.0091
184.708 | 44947.859 | 3.9096 | 0.0205 | 0.0091
184.808 | 44962.727 | 3.9118 | 0.0206 | 0.0091
184.908 | 44929.869 | 3.9138 | 0.0206 | 0.0091
185.008 | 44889.592 | 3.916 | 0.0206 | 0.0091
185.108 | 44870.351 | 3.9182 | 0.0206 | 0.0091
185.208 | 44856.377 | 3.9203 | 0.0206 | 0.0091
185.308 | 44842.023 | 3.9224 | 0.0206 | 0.0091
185.408 | 44834.442 | 3.9246 | 0.0206 | 0.0091
185.508 | 44830.33 | 3.9266 | 0.0207 | 0.0091
185.608 | 44825.524 | 3.9286 | 0.0207 | 0.0091
185.708 | 44819.716 | 3.9308 | 0.0207 | 0.0091
185.808 | 44815.451 | 3.933 | 0.0207 | 0.0091
185.908 | 44809.107 | 3.9349 | 0.0207 | 0.0091
186.008 | 44826.59 | 3.9372 | 0.0207 | 0.0091
186.108 | 44847.112 | 3.9394 | 0.0207 | 0.0091
186.208 | 44846.997 | 3.9414 | 0.0208 | 0.0091
186.308 | 44855.55 | 3.9436 | 0.0208 | 0.0091
186.408 | 44850.014 | 3.9457 | 0.0208 | 0.0091
186.508 | 44839.14 | 3.9478 | 0.0208 | 0.0091
186.608 | 44841.52 | 3.9499 | 0.0208 | 0.0091
186.708 | 44852.432 | 3.952 | 0.0208 | 0.0091
186.808 | 44854.246 | 3.954 | 0.0208 | 0.0091
186.908 | 44864.055 | 3.9562 | 0.0208 | 0.0091
187.008 | 44864.185 | 3.9583 | 0.0209 | 0.0091
187.108 | 44846.412 | 3.9603 | 0.0209 | 0.0091
187.208 | 44853.661 | 3.9625 | 0.0209 | 0.0091
187.308 | 44865.571 | 3.9648 | 0.0209 | 0.0091
187.408 | 44870.552 | 3.9669 | 0.0209 | 0.0091
187.508 | 44876.818 | 3.969 | 0.0209 | 0.0091
187.608 | 44888.269 | 3.9712 | 0.0209 | 0.0091
187.708 | 44899.594 | 3.9732 | 0.021 | 0.0091
187.808 | 44919.312 | 3.9753 | 0.021 | 0.0091
187.908 | 44952.039 | 3.9774 | 0.021 | 0.0091
188.008 | 44974.297 | 3.9794 | 0.021 | 0.0092
188.108 | 44999.368 | 3.9816 | 0.021 | 0.0092
188.208 | 45026.369 | 3.9838 | 0.021 | 0.0092
188.308 | 45054.331 | 3.9859 | 0.021 | 0.0092
188.408 | 45077.369 | 3.988 | 0.0211 | 0.0092
188.508 | 45111.977 | 3.9901 | 0.0211 | 0.0092
188.608 | 45152.776 | 3.9923 | 0.0211 | 0.0092
188.708 | 45174.163 | 3.9943 | 0.0211 | 0.0092
188.808 | 45205.701 | 3.9964 | 0.0211 | 0.0092
188.908 | 45250.226 | 3.9985 | 0.0211 | 0.0092
189.008 | 45283.88 | 4.0006 | 0.0211 | 0.0092
189.108 | 45329.869 | 4.0027 | 0.0212 | 0.0092
189.208 | 45371.41 | 4.0049 | 0.0212 | 0.0092
189.308 | 45403.06 | 4.0069 | 0.0212 | 0.0092
189.408 | 45446.277 | 4.0091 | 0.0212 | 0.0092
189.508 | 45490.563 | 4.0113 | 0.0212 | 0.0092
189.608 | 45517.81 | 4.0134 | 0.0213 | 0.0092
189.708 | 45552.44 | 4.0155 | 0.0213 | 0.0092
189.808 | 45583.293 | 4.0177 | 0.0213 | 0.0092
189.908 | 45607.734 | 4.0198 | 0.0213 | 0.0092
190.008 | 45644.268 | 4.0219 | 0.0213 | 0.0092
190.108 | 45677.386 | 4.024 | 0.0213 | 0.0092
190.208 | 45720.793 | 4.026 | 0.0214 | 0.0092
190.308 | 45764.111 | 4.0281 | 0.0214 | 0.0092
190.408 | 45809.571 | 4.0303 | 0.0214 | 0.0092
190.508 | 45844.667 | 4.0324 | 0.0214 | 0.0092
190.608 | 45886.628 | 4.0345 | 0.0214 | 0.0092
190.708 | 45936.052 | 4.0366 | 0.0215 | 0.0093
190.808 | 45981.631 | 4.0388 | 0.0215 | 0.0093
190.908 | 46020.139 | 4.0409 | 0.0215 | 0.0093
191.008 | 46048.693 | 4.043 | 0.0215 | 0.0093
191.108 | 46082.824 | 4.0451 | 0.0216 | 0.0093
191.208 | 46118.986 | 4.0472 | 0.0216 | 0.0093
191.308 | 46155.24 | 4.0492 | 0.0216 | 0.0093
191.408 | 46198.718 | 4.0515 | 0.0216 | 0.0093
191.508 | 46232.939 | 4.0535 | 0.0217 | 0.0093
191.608 | 46262.447 | 4.0557 | 0.0217 | 0.0093
191.708 | 46292.324 | 4.0578 | 0.0217 | 0.0093
191.808 | 46324.831 | 4.0599 | 0.0217 | 0.0093
191.908 | 46355.661 | 4.062 | 0.0218 | 0.0093
192.008 | 46394.929 | 4.0643 | 0.0218 | 0.0094
192.108 | 46415.31 | 4.0663 | 0.0218 | 0.0094
192.208 | 46424.698 | 4.0684 | 0.0218 | 0.0094
192.308 | 46454.046 | 4.0705 | 0.0219 | 0.0094
192.408 | 46481.665 | 4.0726 | 0.0219 | 0.0094
192.508 | 46507.411 | 4.0747 | 0.0219 | 0.0094
192.608 | 46531.733 | 4.0769 | 0.022 | 0.0094
192.708 | 46549.078 | 4.0789 | 0.022 | 0.0094
192.808 | 46564.106 | 4.0811 | 0.022 | 0.0094
192.908 | 46594.944 | 4.0832 | 0.022 | 0.0095
193.008 | 46626.277 | 4.0854 | 0.0221 | 0.0095
193.108 | 46644.766 | 4.0874 | 0.0221 | 0.0095
193.208 | 46660.602 | 4.0896 | 0.0221 | 0.0095
193.308 | 46681.095 | 4.0918 | 0.0222 | 0.0095
193.408 | 46692.263 | 4.0938 | 0.0222 | 0.0095
193.508 | 46709.083 | 4.0959 | 0.0222 | 0.0095
193.608 | 46738.233 | 4.098 | 0.0223 | 0.0095
193.708 | 46756.189 | 4.1001 | 0.0223 | 0.0096
193.808 | 46768.934 | 4.1022 | 0.0223 | 0.0096
193.908 | 46795.04 | 4.1044 | 0.0223 | 0.0096
194.008 | 46806.011 | 4.1065 | 0.0224 | 0.0096
194.108 | 46826.288 | 4.1086 | 0.0224 | 0.0096
194.208 | 46859.697 | 4.1108 | 0.0224 | 0.0096
194.308 | 46867.028 | 4.1129 | 0.0225 | 0.0096
194.408 | 46875.399 | 4.115 | 0.0225 | 0.0096
194.508 | 46904.314 | 4.1172 | 0.0225 | 0.0097
194.608 | 46921.451 | 4.1192 | 0.0225 | 0.0097
194.708 | 46934.232 | 4.1213 | 0.0226 | 0.0097
194.808 | 46958.372 | 4.1234 | 0.0226 | 0.0097
194.908 | 46974.428 | 4.1255 | 0.0226 | 0.0097
195.008 | 46986.144 | 4.1276 | 0.0227 | 0.0097
195.108 | 47012.009 | 4.1298 | 0.0227 | 0.0097
195.208 | 47034.092 | 4.1319 | 0.0227 | 0.0098
195.308 | 47051.068 | 4.134 | 0.0227 | 0.0098
195.408 | 47074.307 | 4.1362 | 0.0228 | 0.0098
195.508 | 47084.402 | 4.1383 | 0.0228 | 0.0098
195.608 | 47093.425 | 4.1404 | 0.0228 | 0.0098
195.708 | 47115.866 | 4.1425 | 0.0229 | 0.0098
195.808 | 47139.071 | 4.1446 | 0.0229 | 0.0098
195.908 | 47156.241 | 4.1466 | 0.0229 | 0.0099
196.008 | 47173.701 | 4.1488 | 0.023 | 0.0099
196.108 | 47193.129 | 4.1509 | 0.023 | 0.0099
196.208 | 47204.975 | 4.153 | 0.023 | 0.0099
196.308 | 47222.085 | 4.1552 | 0.023 | 0.0099
196.408 | 47247.045 | 4.1573 | 0.0231 | 0.0099
196.508 | 47262.97 | 4.1594 | 0.0231 | 0.0099
196.608 | 47279.615 | 4.1616 | 0.0231 | 0.01
196.708 | 47300.469 | 4.1637 | 0.0232 | 0.01
196.808 | 47310.196 | 4.1658 | 0.0232 | 0.01
196.908 | 47323.141 | 4.1678 | 0.0232 | 0.01
197.008 | 47348.883 | 4.17 | 0.0233 | 0.01
197.108 | 47371.563 | 4.1721 | 0.0233 | 0.01
197.208 | 47380.205 | 4.1741 | 0.0233 | 0.01
197.308 | 47400.02 | 4.1764 | 0.0234 | 0.0101
197.408 | 47422.182 | 4.1784 | 0.0234 | 0.0101
197.508 | 47440.086 | 4.1805 | 0.0234 | 0.0101
197.608 | 47460.731 | 4.1827 | 0.0235 | 0.0101
197.708 | 47476.385 | 4.1848 | 0.0235 | 0.0101
197.808 | 47480.501 | 4.1869 | 0.0235 | 0.0101
197.908 | 47501.363 | 4.1891 | 0.0235 | 0.0101
198.008 | 47522.794 | 4.1912 | 0.0236 | 0.0102
198.108 | 47533.959 | 4.1933 | 0.0236 | 0.0102
198.208 | 47557.004 | 4.1954 | 0.0236 | 0.0102
198.308 | 47573.291 | 4.1975 | 0.0237 | 0.0102
198.408 | 47582.604 | 4.1996 | 0.0237 | 0.0102
198.508 | 47602.259 | 4.2017 | 0.0237 | 0.0102
198.608 | 47620.703 | 4.2039 | 0.0238 | 0.0102
198.708 | 47640.707 | 4.206 | 0.0238 | 0.0103
198.808 | 47665.44 | 4.2082 | 0.0238 | 0.0103
198.908 | 47678.802 | 4.2103 | 0.0239 | 0.0103
199.008 | 47687.057 | 4.2123 | 0.0239 | 0.0103
199.108 | 47703.527 | 4.2144 | 0.0239 | 0.0103
199.208 | 47723.848 | 4.2165 | 0.024 | 0.0103
199.308 | 47745.816 | 4.2186 | 0.024 | 0.0103
199.408 | 47760.431 | 4.2207 | 0.024 | 0.0104
199.508 | 47775.116 | 4.2229 | 0.0241 | 0.0104
199.608 | 47799.081 | 4.225 | 0.0241 | 0.0104
199.708 | 47812.331 | 4.2271 | 0.0241 | 0.0104
199.808 | 47832.422 | 4.2293 | 0.0242 | 0.0104
199.908 | 47857.013 | 4.2314 | 0.0242 | 0.0104
200.008 | 47866.225 | 4.2336 | 0.0242 | 0.0105
200.108 | 47880.512 | 4.2357 | 0.0243 | 0.0105
200.208 | 47897.585 | 4.2378 | 0.0243 | 0.0105
200.308 | 47909.506 | 4.2398 | 0.0243 | 0.0105
200.408 | 47930.386 | 4.2419 | 0.0244 | 0.0105
200.508 | 47950.607 | 4.2441 | 0.0244 | 0.0105
200.608 | 47961.593 | 4.2461 | 0.0244 | 0.0105
200.708 | 47968.164 | 4.2483 | 0.0245 | 0.0106
200.808 | 47996.096 | 4.2504 | 0.0245 | 0.0106
200.908 | 48013.262 | 4.2526 | 0.0245 | 0.0106
201.008 | 48036.24 | 4.2547 | 0.0245 | 0.0106
201.108 | 48051.372 | 4.2569 | 0.0246 | 0.0106
201.208 | 48055.425 | 4.2589 | 0.0246 | 0.0106
201.308 | 48066.899 | 4.261 | 0.0246 | 0.0106
201.408 | 48085.008 | 4.2631 | 0.0247 | 0.0107
201.508 | 48107.3 | 4.2652 | 0.0247 | 0.0107
201.608 | 48122.454 | 4.2673 | 0.0247 | 0.0107
201.708 | 48139.177 | 4.2694 | 0.0248 | 0.0107
201.808 | 48157.424 | 4.2716 | 0.0248 | 0.0107
201.908 | 48167.806 | 4.2736 | 0.0248 | 0.0107
202.008 | 48191.458 | 4.2758 | 0.0249 | 0.0107
202.108 | 48220.329 | 4.2781 | 0.0249 | 0.0108
202.208 | 48226.155 | 4.2801 | 0.0249 | 0.0108
202.308 | 48233.952 | 4.2822 | 0.025 | 0.0108
202.408 | 48257.701 | 4.2844 | 0.025 | 0.0108
202.508 | 48261.546 | 4.2864 | 0.025 | 0.0108
202.608 | 48280.209 | 4.2885 | 0.0251 | 0.0108
202.708 | 48307.825 | 4.2907 | 0.0251 | 0.0108
202.808 | 48311.666 | 4.2926 | 0.0251 | 0.0108
202.908 | 48330.631 | 4.2949 | 0.0252 | 0.0109
203.008 | 48362.289 | 4.2971 | 0.0252 | 0.0109
203.108 | 48373.554 | 4.2992 | 0.0252 | 0.0109
203.208 | 48385.046 | 4.3013 | 0.0253 | 0.0109
203.308 | 48406.448 | 4.3034 | 0.0253 | 0.0109
203.408 | 48413.128 | 4.3055 | 0.0253 | 0.0109
203.508 | 48427.258 | 4.3076 | 0.0254 | 0.0109
203.608 | 48448.306 | 4.3097 | 0.0254 | 0.011
203.708 | 48457.66 | 4.3117 | 0.0254 | 0.011
203.808 | 48476.454 | 4.3139 | 0.0255 | 0.011
203.908 | 48501.339 | 4.316 | 0.0255 | 0.011
204.008 | 48510.965 | 4.3181 | 0.0255 | 0.011
204.108 | 48528.489 | 4.3202 | 0.0256 | 0.011
204.208 | 48555.836 | 4.3225 | 0.0256 | 0.011
204.308 | 48569.523 | 4.3246 | 0.0256 | 0.0111
204.408 | 48572.984 | 4.3267 | 0.0257 | 0.0111
204.508 | 48590.202 | 4.3288 | 0.0257 | 0.0111
204.608 | 48606.806 | 4.331 | 0.0257 | 0.0111
204.708 | 48617.173 | 4.333 | 0.0258 | 0.0111
204.808 | 48632.409 | 4.3351 | 0.0258 | 0.0111
204.908 | 48645.82 | 4.3372 | 0.0258 | 0.0111
205.008 | 48657.253 | 4.3393 | 0.0259 | 0.0112
205.108 | 48683.83 | 4.3414 | 0.0259 | 0.0112
205.208 | 48708.323 | 4.3436 | 0.0259 | 0.0112
205.308 | 48714.865 | 4.3457 | 0.026 | 0.0112
205.408 | 48723.008 | 4.3478 | 0.026 | 0.0112
205.508 | 48739.72 | 4.3499 | 0.026 | 0.0112
205.608 | 48751.261 | 4.352 | 0.0261 | 0.0112
205.708 | 48767.179 | 4.3542 | 0.0261 | 0.0113
205.808 | 48789.464 | 4.3563 | 0.0261 | 0.0113
205.908 | 48797.373 | 4.3584 | 0.0262 | 0.0113
206.008 | 48809.674 | 4.3604 | 0.0262 | 0.0113
206.108 | 48831.865 | 4.3626 | 0.0262 | 0.0113
206.208 | 48842.393 | 4.3646 | 0.0263 | 0.0113
206.308 | 48864.543 | 4.3668 | 0.0263 | 0.0113
206.408 | 48888.683 | 4.3691 | 0.0263 | 0.0114
206.508 | 48899.2 | 4.3711 | 0.0264 | 0.0114
206.608 | 48908.539 | 4.3732 | 0.0264 | 0.0114
206.708 | 48925.526 | 4.3754 | 0.0264 | 0.0114
206.808 | 48937.228 | 4.3775 | 0.0265 | 0.0114
206.908 | 48949.435 | 4.3796 | 0.0265 | 0.0114
207.008 | 48962.876 | 4.3816 | 0.0265 | 0.0114
207.108 | 48979.979 | 4.3838 | 0.0266 | 0.0115
207.208 | 48998.035 | 4.3859 | 0.0266 | 0.0115
207.308 | 49018.26 | 4.388 | 0.0266 | 0.0115
207.408 | 49033.828 | 4.3901 | 0.0267 | 0.0115
207.508 | 49045.485 | 4.3922 | 0.0267 | 0.0115
207.608 | 49055.077 | 4.3943 | 0.0267 | 0.0115
207.708 | 49079.571 | 4.3965 | 0.0268 | 0.0115
207.808 | 49091.626 | 4.3986 | 0.0268 | 0.0115
207.908 | 49101.286 | 4.4007 | 0.0268 | 0.0116
208.008 | 49118.761 | 4.4029 | 0.0269 | 0.0116
208.108 | 49132.776 | 4.405 | 0.0269 | 0.0116
208.208 | 49142.942 | 4.407 | 0.0269 | 0.0116
208.308 | 49163.099 | 4.4092 | 0.027 | 0.0116
208.408 | 49183.339 | 4.4113 | 0.027 | 0.0116
208.508 | 49190.123 | 4.4134 | 0.027 | 0.0116
208.608 | 49208.719 | 4.4155 | 0.0271 | 0.0117
208.708 | 49228.955 | 4.4177 | 0.0271 | 0.0117
208.808 | 49241.628 | 4.4198 | 0.0271 | 0.0117
208.908 | 49264.822 | 4.422 | 0.0272 | 0.0117
209.008 | 49273.945 | 4.4241 | 0.0272 | 0.0117
209.108 | 49273.916 | 4.4261 | 0.0272 | 0.0117
209.208 | 49289.864 | 4.4282 | 0.0273 | 0.0117
209.308 | 49314.823 | 4.4303 | 0.0273 | 0.0118
209.408 | 49329.266 | 4.4324 | 0.0273 | 0.0118
209.508 | 49346.98 | 4.4346 | 0.0274 | 0.0118
209.608 | 49358.048 | 4.4367 | 0.0274 | 0.0118
209.708 | 49363.33 | 4.4387 | 0.0274 | 0.0118
209.808 | 49385.987 | 4.4409 | 0.0275 | 0.0118
209.908 | 49406.26 | 4.4431 | 0.0275 | 0.0118
210.008 | 49419.008 | 4.4452 | 0.0275 | 0.0119
210.108 | 49430.285 | 4.4473 | 0.0276 | 0.0119
210.208 | 49440.335 | 4.4495 | 0.0276 | 0.0119
210.308 | 49452.882 | 4.4515 | 0.0276 | 0.0119
210.408 | 49462.561 | 4.4536 | 0.0277 | 0.0119
210.508 | 49480.692 | 4.4558 | 0.0277 | 0.0119
210.608 | 49503.352 | 4.4579 | 0.0277 | 0.0119
210.708 | 49509.365 | 4.4599 | 0.0278 | 0.0119
210.808 | 49522.873 | 4.4621 | 0.0278 | 0.012
210.908 | 49540.542 | 4.4642 | 0.0278 | 0.012
211.008 | 49558.327 | 4.4663 | 0.0278 | 0.012
211.108 | 49579.743 | 4.4685 | 0.0279 | 0.012
211.208 | 49592.391 | 4.4706 | 0.0279 | 0.012
211.308 | 49587.511 | 4.4726 | 0.0279 | 0.012
211.408 | 49606.897 | 4.4748 | 0.028 | 0.012
211.508 | 49629.133 | 4.4769 | 0.028 | 0.0121
211.608 | 49640.115 | 4.479 | 0.028 | 0.0121
211.708 | 49656.857 | 4.4811 | 0.0281 | 0.0121
211.808 | 49671.9 | 4.4832 | 0.0281 | 0.0121
211.908 | 49676.973 | 4.4853 | 0.0281 | 0.0121
212.008 | 49698.312 | 4.4875 | 0.0282 | 0.0121
212.108 | 49722.247 | 4.4897 | 0.0282 | 0.0121
212.208 | 49732.238 | 4.4917 | 0.0282 | 0.0122
212.308 | 49745.727 | 4.4939 | 0.0283 | 0.0122
212.408 | 49760.945 | 4.4961 | 0.0283 | 0.0122
212.508 | 49769.536 | 4.4981 | 0.0283 | 0.0122
212.608 | 49781.717 | 4.5002 | 0.0284 | 0.0122
212.708 | 49800.731 | 4.5023 | 0.0284 | 0.0122
212.808 | 49815.252 | 4.5044 | 0.0284 | 0.0122
212.908 | 49819.816 | 4.5065 | 0.0285 | 0.0123
213.008 | 49834.888 | 4.5087 | 0.0285 | 0.0123
213.108 | 49851.023 | 4.5108 | 0.0285 | 0.0123
213.208 | 49866.93 | 4.5129 | 0.0286 | 0.0123
213.308 | 49885.672 | 4.5151 | 0.0286 | 0.0123
213.408 | 49893.714 | 4.5172 | 0.0286 | 0.0123
213.508 | 49903.568 | 4.5193 | 0.0287 | 0.0123
213.608 | 49923.893 | 4.5215 | 0.0287 | 0.0123
213.708 | 49940.195 | 4.5236 | 0.0287 | 0.0124
213.808 | 49940.75 | 4.5255 | 0.0288 | 0.0124
213.908 | 49954.351 | 4.5277 | 0.0288 | 0.0124
214.008 | 49969.923 | 4.5298 | 0.0288 | 0.0124
214.108 | 49976.107 | 4.5319 | 0.0289 | 0.0124
214.208 | 49994.662 | 4.534 | 0.0289 | 0.0124
214.308 | 50016.034 | 4.5362 | 0.0289 | 0.0124
214.408 | 50020.341 | 4.5383 | 0.029 | 0.0125
214.508 | 50034.191 | 4.5404 | 0.029 | 0.0125
214.608 | 50053.481 | 4.5426 | 0.029 | 0.0125
214.708 | 50061.911 | 4.5447 | 0.0291 | 0.0125
214.808 | 50081.078 | 4.5468 | 0.0291 | 0.0125
214.908 | 50094.485 | 4.549 | 0.0291 | 0.0125
215.008 | 50095.409 | 4.551 | 0.0292 | 0.0125
215.108 | 50106.369 | 4.5531 | 0.0292 | 0.0125
215.208 | 50124.172 | 4.5552 | 0.0292 | 0.0126
215.308 | 50139.349 | 4.5573 | 0.0293 | 0.0126
215.408 | 50155.163 | 4.5595 | 0.0293 | 0.0126
215.508 | 50167.598 | 4.5615 | 0.0293 | 0.0126
215.608 | 50181.169 | 4.5637 | 0.0294 | 0.0126
215.708 | 50198.201 | 4.5658 | 0.0294 | 0.0126
215.808 | 50217.286 | 4.568 | 0.0294 | 0.0126
215.908 | 50229.739 | 4.5701 | 0.0294 | 0.0127
216.008 | 50233.856 | 4.5722 | 0.0295 | 0.0127
216.108 | 50244.015 | 4.5742 | 0.0295 | 0.0127
216.208 | 50264.508 | 4.5763 | 0.0295 | 0.0127
216.308 | 50276.387 | 4.5784 | 0.0296 | 0.0127
216.408 | 50289.18 | 4.5805 | 0.0296 | 0.0127
216.508 | 50306.22 | 4.5827 | 0.0296 | 0.0127
216.608 | 50320.569 | 4.5848 | 0.0297 | 0.0127
216.708 | 50330.654 | 4.5869 | 0.0297 | 0.0128
216.808 | 50352.365 | 4.5891 | 0.0297 | 0.0128
216.908 | 50365.556 | 4.5913 | 0.0298 | 0.0128
217.008 | 50375.16 | 4.5934 | 0.0298 | 0.0128
217.108 | 50389.145 | 4.5955 | 0.0298 | 0.0128
217.208 | 50400.604 | 4.5976 | 0.0299 | 0.0128
217.308 | 50408.959 | 4.5997 | 0.0299 | 0.0128
217.408 | 50429.873 | 4.6018 | 0.0299 | 0.0129
217.508 | 50440.144 | 4.6039 | 0.03 | 0.0129
217.608 | 50442.811 | 4.6059 | 0.03 | 0.0129
217.708 | 50458.461 | 4.6081 | 0.03 | 0.0129
217.808 | 50480.582 | 4.6103 | 0.0301 | 0.0129
217.908 | 50494.134 | 4.6125 | 0.0301 | 0.0129
218.008 | 50507.136 | 4.6146 | 0.0301 | 0.0129
218.108 | 50508.898 | 4.6166 | 0.0302 | 0.0129
218.208 | 50511.822 | 4.6187 | 0.0302 | 0.013
218.308 | 50530.117 | 4.6208 | 0.0302 | 0.013
218.408 | 50549.317 | 4.6229 | 0.0303 | 0.013
218.508 | 50562.162 | 4.625 | 0.0303 | 0.013
218.608 | 50576.236 | 4.6272 | 0.0303 | 0.013
218.708 | 50589.912 | 4.6293 | 0.0304 | 0.013
218.808 | 50597.519 | 4.6314 | 0.0304 | 0.013
218.908 | 50604.507 | 4.6335 | 0.0304 | 0.0131
219.008 | 50628.778 | 4.6357 | 0.0304 | 0.0131
219.108 | 50642.818 | 4.6379 | 0.0305 | 0.0131
219.208 | 50644.305 | 4.64 | 0.0305 | 0.0131
219.308 | 50659.15 | 4.6421 | 0.0305 | 0.0131
219.408 | 50668.482 | 4.6441 | 0.0306 | 0.0131
219.508 | 50676.42 | 4.6462 | 0.0306 | 0.0131
219.608 | 50698.005 | 4.6484 | 0.0306 | 0.0131
219.708 | 50712.582 | 4.6504 | 0.0307 | 0.0132
219.808 | 50713.96 | 4.6525 | 0.0307 | 0.0132
219.908 | 50739.866 | 4.6547 | 0.0307 | 0.0132
220.008 | 50758.228 | 4.6569 | 0.0308 | 0.0132
220.108 | 50767.321 | 4.659 | 0.0308 | 0.0132
220.208 | 50781.876 | 4.6611 | 0.0308 | 0.0132
220.308 | 50790.999 | 4.6632 | 0.0309 | 0.0132
220.408 | 50791.901 | 4.6653 | 0.0309 | 0.0132
220.508 | 50809.931 | 4.6674 | 0.0309 | 0.0133
220.608 | 50824.46 | 4.6695 | 0.031 | 0.0133
220.708 | 50831.005 | 4.6715 | 0.031 | 0.0133
220.808 | 50853.83 | 4.6737 | 0.031 | 0.0133
220.908 | 50864.909 | 4.6758 | 0.031 | 0.0133
221.008 | 50869.074 | 4.6779 | 0.0311 | 0.0133
221.108 | 50886.977 | 4.6801 | 0.0311 | 0.0133
221.208 | 50908.592 | 4.6823 | 0.0311 | 0.0134
221.308 | 50920.993 | 4.6844 | 0.0312 | 0.0134
221.408 | 50930.291 | 4.6865 | 0.0312 | 0.0134
221.508 | 50941.646 | 4.6887 | 0.0312 | 0.0134
221.608 | 50941.724 | 4.6907 | 0.0313 | 0.0134
221.708 | 50951.652 | 4.6928 | 0.0313 | 0.0134
221.808 | 50971.385 | 4.6949 | 0.0313 | 0.0134
221.908 | 50981.726 | 4.697 | 0.0314 | 0.0134
222.008 | 50995.45 | 4.6991 | 0.0314 | 0.0135
222.108 | 51013.12 | 4.7013 | 0.0314 | 0.0135
222.208 | 51027.697 | 4.7035 | 0.0315 | 0.0135
222.308 | 51030.33 | 4.7055 | 0.0315 | 0.0135
222.408 | 51051.438 | 4.7076 | 0.0315 | 0.0135
222.508 | 51065.933 | 4.7098 | 0.0315 | 0.0135
222.608 | 51064.275 | 4.7119 | 0.0316 | 0.0135
222.708 | 51078.539 | 4.714 | 0.0316 | 0.0135
222.808 | 51083.714 | 4.7161 | 0.0316 | 0.0136
222.908 | 51090.609 | 4.7182 | 0.0317 | 0.0136
223.008 | 51113.058 | 4.7203 | 0.0317 | 0.0136
223.108 | 51122.796 | 4.7224 | 0.0317 | 0.0136
223.208 | 51129.166 | 4.7245 | 0.0318 | 0.0136
223.308 | 51147.252 | 4.7267 | 0.0318 | 0.0136
223.408 | 51166.024 | 4.7289 | 0.0318 | 0.0136
223.508 | 51174.268 | 4.7309 | 0.0319 | 0.0136
223.608 | 51194.683 | 4.7331 | 0.0319 | 0.0137
223.708 | 51204.551 | 4.7353 | 0.0319 | 0.0137
223.808 | 51207.39 | 4.7373 | 0.032 | 0.0137
223.908 | 51217.627 | 4.7394 | 0.032 | 0.0137
224.008 | 51222.574 | 4.7415 | 0.032 | 0.0137
224.108 | 51232.498 | 4.7436 | 0.032 | 0.0137
224.208 | 51247.295 | 4.7457 | 0.0321 | 0.0137
224.308 | 51260.721 | 4.7478 | 0.0321 | 0.0137
224.408 | 51268.086 | 4.7499 | 0.0321 | 0.0138
224.508 | 51276.356 | 4.752 | 0.0322 | 0.0138
224.608 | 51297.024 | 4.7542 | 0.0322 | 0.0138
224.708 | 51317.923 | 4.7564 | 0.0322 | 0.0138
224.808 | 51326.029 | 4.7585 | 0.0323 | 0.0138
224.908 | 51331.099 | 4.7606 | 0.0323 | 0.0138
225.008 | 51344.547 | 4.7627 | 0.0323 | 0.0138
225.108 | 51342.424 | 4.7647 | 0.0324 | 0.0138
225.208 | 51355.697 | 4.7668 | 0.0324 | 0.0139
225.308 | 51378.183 | 4.769 | 0.0324 | 0.0139
225.408 | 51383.335 | 4.7711 | 0.0324 | 0.0139
225.508 | 51393.948 | 4.7732 | 0.0325 | 0.0139
225.608 | 51408.663 | 4.7754 | 0.0325 | 0.0139
225.708 | 51416.621 | 4.7775 | 0.0325 | 0.0139
225.808 | 51431.071 | 4.7796 | 0.0326 | 0.0139
225.908 | 51453.121 | 4.7818 | 0.0326 | 0.0139
226.008 | 51455.39 | 4.7839 | 0.0326 | 0.014
226.108 | 51453.3 | 4.7859 | 0.0327 | 0.014
226.208 | 51465.336 | 4.7881 | 0.0327 | 0.014
226.308 | 51478.948 | 4.7902 | 0.0327 | 0.014
226.408 | 51493.309 | 4.7922 | 0.0327 | 0.014
226.508 | 51504.795 | 4.7944 | 0.0328 | 0.014
226.608 | 51510.695 | 4.7965 | 0.0328 | 0.014
226.708 | 51516.052 | 4.7986 | 0.0328 | 0.014
226.808 | 51533.617 | 4.8007 | 0.0329 | 0.0141
226.908 | 51555.79 | 4.8029 | 0.0329 | 0.0141
227.008 | 51564.816 | 4.805 | 0.0329 | 0.0141
227.108 | 51572.192 | 4.8071 | 0.033 | 0.0141
227.208 | 51582.877 | 4.8093 | 0.033 | 0.0141
227.308 | 51584.661 | 4.8113 | 0.033 | 0.0141
227.408 | 51596.288 | 4.8134 | 0.033 | 0.0141
227.508 | 51620.942 | 4.8156 | 0.0331 | 0.0141
227.608 | 51632.27 | 4.8177 | 0.0331 | 0.0142
227.708 | 51638.264 | 4.8198 | 0.0331 | 0.0142
227.808 | 51649.522 | 4.822 | 0.0332 | 0.0142
227.908 | 51653.806 | 4.824 | 0.0332 | 0.0142
228.008 | 51669.579 | 4.8261 | 0.0332 | 0.0142
228.108 | 51693 | 4.8284 | 0.0333 | 0.0142
228.208 | 51693.782 | 4.8304 | 0.0333 | 0.0142
228.308 | 51692.985 | 4.8325 | 0.0333 | 0.0142
228.408 | 51711.343 | 4.8347 | 0.0334 | 0.0143
228.508 | 51725.771 | 4.8367 | 0.0334 | 0.0143
228.608 | 51731.948 | 4.8388 | 0.0334 | 0.0143
228.708 | 51750.019 | 4.841 | 0.0334 | 0.0143
228.808 | 51756.68 | 4.843 | 0.0335 | 0.0143
228.908 | 51757.861 | 4.8452 | 0.0335 | 0.0143
229.008 | 51779.188 | 4.8473 | 0.0335 | 0.0143
229.108 | 51795.471 | 4.8495 | 0.0336 | 0.0143
229.208 | 51801.804 | 4.8516 | 0.0336 | 0.0143
229.308 | 51819.231 | 4.8538 | 0.0336 | 0.0144
229.408 | 51823.765 | 4.8558 | 0.0336 | 0.0144
229.508 | 51827.025 | 4.8579 | 0.0337 | 0.0144
229.608 | 51843.643 | 4.86 | 0.0337 | 0.0144
229.708 | 51863.033 | 4.8621 | 0.0337 | 0.0144
229.808 | 51869.955 | 4.8642 | 0.0338 | 0.0144
229.908 | 51879.492 | 4.8663 | 0.0338 | 0.0144
230.008 | 51890.716 | 4.8685 | 0.0338 | 0.0144
230.108 | 51891.673 | 4.8706 | 0.0338 | 0.0145
230.208 | 51905.986 | 4.8727 | 0.0339 | 0.0145
230.308 | 51920.187 | 4.8749 | 0.0339 | 0.0145
230.408 | 51928.271 | 4.877 | 0.0339 | 0.0145
230.508 | 51937.796 | 4.8791 | 0.034 | 0.0145
230.608 | 51949.661 | 4.8813 | 0.034 | 0.0145
230.708 | 51954.508 | 4.8833 | 0.034 | 0.0145
230.808 | 51957.522 | 4.8853 | 0.0341 | 0.0145
230.908 | 51976.61 | 4.8876 | 0.0341 | 0.0146
231.008 | 51991.843 | 4.8896 | 0.0341 | 0.0146
231.108 | 51992.383 | 4.8917 | 0.0341 | 0.0146
231.208 | 52008.949 | 4.8939 | 0.0342 | 0.0146
231.308 | 52022.193 | 4.896 | 0.0342 | 0.0146
231.408 | 52034.408 | 4.8981 | 0.0342 | 0.0146
231.508 | 52050.386 | 4.9003 | 0.0343 | 0.0146
231.608 | 52054.822 | 4.9024 | 0.0343 | 0.0146
231.708 | 52058.719 | 4.9045 | 0.0343 | 0.0146
231.808 | 52069.925 | 4.9067 | 0.0344 | 0.0147
231.908 | 52079.76 | 4.9087 | 0.0344 | 0.0147
232.008 | 52086.361 | 4.9108 | 0.0344 | 0.0147
232.108 | 52108.239 | 4.913 | 0.0344 | 0.0147
232.208 | 52117.866 | 4.9151 | 0.0345 | 0.0147
232.308 | 52123.096 | 4.9171 | 0.0345 | 0.0147
232.408 | 52134.909 | 4.9193 | 0.0345 | 0.0147
232.508 | 52145.109 | 4.9214 | 0.0346 | 0.0147
232.608 | 52161.284 | 4.9235 | 0.0346 | 0.0148
232.708 | 52173.801 | 4.9258 | 0.0346 | 0.0148
232.808 | 52183.01 | 4.9278 | 0.0346 | 0.0148
232.908 | 52181.814 | 4.9299 | 0.0347 | 0.0148
233.008 | 52184.835 | 4.9319 | 0.0347 | 0.0148
233.108 | 52200.064 | 4.9341 | 0.0347 | 0.0148
233.208 | 52213.166 | 4.9362 | 0.0348 | 0.0148
233.308 | 52221.82 | 4.9383 | 0.0348 | 0.0148
233.408 | 52236.911 | 4.9405 | 0.0348 | 0.0149
233.508 | 52250.773 | 4.9426 | 0.0349 | 0.0149
233.608 | 52257.825 | 4.9447 | 0.0349 | 0.0149
233.708 | 52268.293 | 4.9468 | 0.0349 | 0.0149
233.808 | 52283.335 | 4.949 | 0.0349 | 0.0149
233.908 | 52288.823 | 4.9511 | 0.035 | 0.0149
234.008 | 52300.349 | 4.9533 | 0.035 | 0.0149
234.108 | 52309.912 | 4.9554 | 0.035 | 0.0149
234.208 | 52308.984 | 4.9574 | 0.0351 | 0.0149
234.308 | 52316.271 | 4.9595 | 0.0351 | 0.015
234.408 | 52332.465 | 4.9616 | 0.0351 | 0.015
234.508 | 52341.837 | 4.9637 | 0.0351 | 0.015
234.608 | 52348.059 | 4.9658 | 0.0352 | 0.015
234.708 | 52373.126 | 4.968 | 0.0352 | 0.015
234.808 | 52382.305 | 4.9702 | 0.0352 | 0.015
234.908 | 52392.606 | 4.9723 | 0.0353 | 0.015
235.008 | 52398.372 | 4.9744 | 0.0353 | 0.015
235.108 | 52396.674 | 4.9765 | 0.0353 | 0.0151
235.208 | 52404.62 | 4.9786 | 0.0353 | 0.0151
235.308 | 52411.169 | 4.9806 | 0.0354 | 0.0151
235.408 | 52418.824 | 4.9827 | 0.0354 | 0.0151
235.508 | 52429.441 | 4.9848 | 0.0354 | 0.0151
235.608 | 52445.46 | 4.987 | 0.0354 | 0.0151
235.708 | 52464.548 | 4.9891 | 0.0355 | 0.0151
235.808 | 52467.92 | 4.9912 | 0.0355 | 0.0151
235.908 | 52477.639 | 4.9934 | 0.0355 | 0.0151
236.008 | 52496.452 | 4.9956 | 0.0356 | 0.0152
236.108 | 52502.912 | 4.9977 | 0.0356 | 0.0152
236.208 | 52507.192 | 4.9998 | 0.0356 | 0.0152
236.308 | 52519.761 | 5.0019 | 0.0356 | 0.0152
236.408 | 52516.103 | 5.004 | 0.0357 | 0.0152
236.508 | 52531.22 | 5.0061 | 0.0357 | 0.0152
236.608 | 52552.003 | 5.0082 | 0.0357 | 0.0152
236.708 | 52553.795 | 5.0102 | 0.0358 | 0.0152
236.808 | 52565.299 | 5.0124 | 0.0358 | 0.0152
236.908 | 52591.95 | 5.0146 | 0.0358 | 0.0153
237.008 | 52594.014 | 5.0167 | 0.0359 | 0.0153
237.108 | 52597.731 | 5.0188 | 0.0359 | 0.0153
237.208 | 52612.532 | 5.0209 | 0.0359 | 0.0153
237.308 | 52615.095 | 5.023 | 0.0359 | 0.0153
237.408 | 52621.782 | 5.0251 | 0.036 | 0.0153
237.508 | 52634.526 | 5.0273 | 0.036 | 0.0153
237.608 | 52640.781 | 5.0293 | 0.036 | 0.0153
237.708 | 52651.476 | 5.0314 | 0.0361 | 0.0153
237.808 | 52670.699 | 5.0336 | 0.0361 | 0.0154
237.908 | 52679.755 | 5.0357 | 0.0361 | 0.0154
238.008 | 52687.537 | 5.0378 | 0.0361 | 0.0154
238.108 | 52708.551 | 5.04 | 0.0362 | 0.0154
238.208 | 52720.752 | 5.0422 | 0.0362 | 0.0154
238.308 | 52721.43 | 5.0443 | 0.0362 | 0.0154
238.408 | 52728.299 | 5.0464 | 0.0363 | 0.0154
238.508 | 52732.706 | 5.0485 | 0.0363 | 0.0154
238.608 | 52732.721 | 5.0505 | 0.0363 | 0.0155
238.708 | 52745.692 | 5.0526 | 0.0363 | 0.0155
238.808 | 52756.57 | 5.0547 | 0.0364 | 0.0155
238.908 | 52761.961 | 5.0568 | 0.0364 | 0.0155
239.008 | 52777.037 | 5.059 | 0.0364 | 0.0155
239.108 | 52794.211 | 5.0612 | 0.0365 | 0.0155
239.208 | 52800.518 | 5.0632 | 0.0365 | 0.0155
239.308 | 52808.106 | 5.0654 | 0.0365 | 0.0155
239.408 | 52827.269 | 5.0675 | 0.0365 | 0.0155
239.508 | 52831.713 | 5.0696 | 0.0366 | 0.0156
239.608 | 52833.173 | 5.0718 | 0.0366 | 0.0156
239.708 | 52844.223 | 5.0739 | 0.0366 | 0.0156
239.808 | 52847.978 | 5.0759 | 0.0366 | 0.0156
239.908 | 52857.872 | 5.078 | 0.0367 | 0.0156
240.008 | 52874.919 | 5.0801 | 0.0367 | 0.0156
240.108 | 52877.989 | 5.0822 | 0.0367 | 0.0156
240.208 | 52887.365 | 5.0844 | 0.0368 | 0.0156
240.308 | 52907.351 | 5.0866 | 0.0368 | 0.0156
240.408 | 52918.252 | 5.0887 | 0.0368 | 0.0157
240.508 | 52927.006 | 5.0908 | 0.0368 | 0.0157
240.608 | 52939.743 | 5.093 | 0.0369 | 0.0157
240.708 | 52939.717 | 5.095 | 0.0369 | 0.0157
240.808 | 52941.717 | 5.0971 | 0.0369 | 0.0157
240.908 | 52953.128 | 5.0992 | 0.037 | 0.0157
241.008 | 52963.838 | 5.1013 | 0.037 | 0.0157
241.108 | 52979.931 | 5.1034 | 0.037 | 0.0157
241.208 | 52993.439 | 5.1055 | 0.037 | 0.0157
241.308 | 52998.289 | 5.1077 | 0.0371 | 0.0158
241.408 | 53005.144 | 5.1097 | 0.0371 | 0.0158
241.508 | 53013.15 | 5.1119 | 0.0371 | 0.0158
241.608 | 53032.737 | 5.114 | 0.0371 | 0.0158
241.708 | 53046.506 | 5.1162 | 0.0372 | 0.0158
241.808 | 53050.462 | 5.1183 | 0.0372 | 0.0158
241.908 | 53058.051 | 5.1204 | 0.0372 | 0.0158
242.008 | 53068.884 | 5.1225 | 0.0373 | 0.0158
242.108 | 53072.501 | 5.1246 | 0.0373 | 0.0159
242.208 | 53088.218 | 5.1267 | 0.0373 | 0.0159
242.308 | 53101.134 | 5.1289 | 0.0374 | 0.0159
242.408 | 53103.101 | 5.131 | 0.0374 | 0.0159
242.508 | 53113.878 | 5.1331 | 0.0374 | 0.0159
242.608 | 53124.014 | 5.1353 | 0.0374 | 0.0159
242.708 | 53133.596 | 5.1374 | 0.0375 | 0.0159
242.808 | 53152.684 | 5.1395 | 0.0375 | 0.0159
242.908 | 53158.801 | 5.1417 | 0.0375 | 0.0159
243.008 | 53151.201 | 5.1437 | 0.0376 | 0.016
243.108 | 53157.46 | 5.1457 | 0.0376 | 0.016
243.208 | 53172.611 | 5.1479 | 0.0376 | 0.016
243.308 | 53181.347 | 5.15 | 0.0376 | 0.016
243.408 | 53194.109 | 5.1521 | 0.0377 | 0.016
243.508 | 53202.972 | 5.1542 | 0.0377 | 0.016
243.608 | 53201.012 | 5.1562 | 0.0377 | 0.016
243.708 | 53217.5 | 5.1585 | 0.0378 | 0.016
243.808 | 53232.595 | 5.1606 | 0.0378 | 0.016
243.908 | 53244.673 | 5.1627 | 0.0378 | 0.0161
244.008 | 53247.571 | 5.1649 | 0.0378 | 0.0161
244.108 | 53257.462 | 5.1671 | 0.0379 | 0.0161
244.208 | 53265.989 | 5.1691 | 0.0379 | 0.0161
244.308 | 53262.684 | 5.1711 | 0.0379 | 0.0161
244.408 | 53277.276 | 5.1733 | 0.0379 | 0.0161
244.508 | 53296.756 | 5.1754 | 0.038 | 0.0161
244.608 | 53302.821 | 5.1775 | 0.038 | 0.0161
244.708 | 53308.245 | 5.1796 | 0.038 | 0.0161
244.808 | 53322.621 | 5.1818 | 0.0381 | 0.0162
244.908 | 53325.918 | 5.1839 | 0.0381 | 0.0162
245.008 | 53339.91 | 5.1861 | 0.0381 | 0.0162
245.108 | 53355.467 | 5.1882 | 0.0381 | 0.0162
245.208 | 53348.43 | 5.1902 | 0.0382 | 0.0162
245.308 | 53360.276 | 5.1924 | 0.0382 | 0.0162
245.408 | 53378.988 | 5.1945 | 0.0382 | 0.0162
245.508 | 53384.542 | 5.1965 | 0.0383 | 0.0162
245.608 | 53399.783 | 5.1987 | 0.0383 | 0.0162
245.708 | 53415.474 | 5.2008 | 0.0383 | 0.0163
245.808 | 53417.414 | 5.2028 | 0.0383 | 0.0163
245.908 | 53428.46 | 5.205 | 0.0384 | 0.0163
246.008 | 53443.13 | 5.2072 | 0.0384 | 0.0163
246.108 | 53443.022 | 5.2092 | 0.0384 | 0.0163
246.208 | 53458.601 | 5.2114 | 0.0385 | 0.0163
246.308 | 53473.7 | 5.2136 | 0.0385 | 0.0163
246.408 | 53471.513 | 5.2156 | 0.0385 | 0.0163
246.508 | 53477.112 | 5.2178 | 0.0385 | 0.0164
246.608 | 53489.752 | 5.2199 | 0.0386 | 0.0164
246.708 | 53501.498 | 5.222 | 0.0386 | 0.0164
246.808 | 53505.19 | 5.224 | 0.0386 | 0.0164
246.908 | 53517.517 | 5.2262 | 0.0387 | 0.0164
247.008 | 53525.526 | 5.2283 | 0.0387 | 0.0164
247.108 | 53531.893 | 5.2304 | 0.0387 | 0.0164
247.208 | 53552.05 | 5.2326 | 0.0387 | 0.0164
247.308 | 53563.934 | 5.2347 | 0.0388 | 0.0164
247.408 | 53569.429 | 5.2368 | 0.0388 | 0.0165
247.508 | 53582.56 | 5.239 | 0.0388 | 0.0165
247.608 | 53587.023 | 5.2411 | 0.0389 | 0.0165
247.708 | 53578.977 | 5.2431 | 0.0389 | 0.0165
247.808 | 53595.539 | 5.2452 | 0.0389 | 0.0165
247.908 | 53614.926 | 5.2474 | 0.0389 | 0.0165
248.008 | 53613.897 | 5.2494 | 0.039 | 0.0165
248.108 | 53622.25 | 5.2515 | 0.039 | 0.0165
248.208 | 53636.692 | 5.2537 | 0.039 | 0.0165
248.308 | 53645.097 | 5.2558 | 0.0391 | 0.0166
248.408 | 53657.204 | 5.2579 | 0.0391 | 0.0166
248.508 | 53668.205 | 5.2602 | 0.0391 | 0.0166
248.608 | 53674.616 | 5.2623 | 0.0391 | 0.0166
248.708 | 53679.507 | 5.2644 | 0.0392 | 0.0166
248.808 | 53695.999 | 5.2665 | 0.0392 | 0.0166
248.908 | 53693.812 | 5.2685 | 0.0392 | 0.0166
249.008 | 53706.247 | 5.2706 | 0.0393 | 0.0166
249.108 | 53719.793 | 5.2728 | 0.0393 | 0.0167
249.208 | 53722.925 | 5.2749 | 0.0393 | 0.0167
249.308 | 53734.254 | 5.277 | 0.0393 | 0.0167
249.408 | 53748.846 | 5.2791 | 0.0394 | 0.0167
249.508 | 53758.975 | 5.2813 | 0.0394 | 0.0167
249.608 | 53770.471 | 5.2834 | 0.0394 | 0.0167
249.708 | 53783.614 | 5.2856 | 0.0395 | 0.0167
249.808 | 53783.141 | 5.2876 | 0.0395 | 0.0167
249.908 | 53787.012 | 5.2897 | 0.0395 | 0.0167
250.008 | 53796.131 | 5.2918 | 0.0395 | 0.0168
250.108 | 53810.015 | 5.2939 | 0.0396 | 0.0168
250.208 | 53817.216 | 5.296 | 0.0396 | 0.0168
250.308 | 53825.997 | 5.2981 | 0.0396 | 0.0168
250.408 | 53840.593 | 5.3003 | 0.0397 | 0.0168
250.508 | 53850.953 | 5.3024 | 0.0397 | 0.0168
250.608 | 53854.808 | 5.3045 | 0.0397 | 0.0168
250.708 | 53874.277 | 5.3067 | 0.0397 | 0.0168
250.808 | 53880.583 | 5.3088 | 0.0398 | 0.0168
250.908 | 53885.985 | 5.311 | 0.0398 | 0.0169
251.008 | 53896.695 | 5.3131 | 0.0398 | 0.0169
251.108 | 53898.621 | 5.3151 | 0.0399 | 0.0169
251.208 | 53904.943 | 5.3172 | 0.0399 | 0.0169
251.308 | 53918.324 | 5.3194 | 0.0399 | 0.0169
251.408 | 53930.763 | 5.3214 | 0.0399 | 0.0169
251.508 | 53927.671 | 5.3235 | 0.04 | 0.0169
251.608 | 53945.567 | 5.3257 | 0.04 | 0.0169
251.708 | 53965.181 | 5.3278 | 0.04 | 0.017
251.808 | 53973.045 | 5.3301 | 0.0401 | 0.017
251.908 | 53980.988 | 5.3321 | 0.0401 | 0.017
252.008 | 53978.555 | 5.3342 | 0.0401 | 0.017
252.108 | 53977.404 | 5.3363 | 0.0401 | 0.017
252.208 | 53989.813 | 5.3384 | 0.0402 | 0.017
252.308 | 54002.9 | 5.3405 | 0.0402 | 0.017
252.408 | 54013.673 | 5.3425 | 0.0402 | 0.017
252.508 | 54025.855 | 5.3447 | 0.0403 | 0.017
252.608 | 54037.414 | 5.3469 | 0.0403 | 0.0171
252.708 | 54036.688 | 5.3489 | 0.0403 | 0.0171
252.808 | 54045.733 | 5.351 | 0.0403 | 0.0171
252.908 | 54070.592 | 5.3533 | 0.0404 | 0.0171
253.008 | 54081.44 | 5.3554 | 0.0404 | 0.0171
253.108 | 54084.368 | 5.3575 | 0.0404 | 0.0171
253.208 | 54093.279 | 5.3596 | 0.0405 | 0.0171
253.308 | 54092.217 | 5.3617 | 0.0405 | 0.0171
253.408 | 54097.567 | 5.3638 | 0.0405 | 0.0171
253.508 | 54119.71 | 5.3659 | 0.0406 | 0.0172
253.608 | 54126.874 | 5.368 | 0.0406 | 0.0172
253.708 | 54124.918 | 5.3701 | 0.0406 | 0.0172
253.808 | 54145.448 | 5.3723 | 0.0406 | 0.0172
253.908 | 54157.779 | 5.3744 | 0.0407 | 0.0172
254.008 | 54162.372 | 5.3765 | 0.0407 | 0.0172
254.108 | 54179.374 | 5.3787 | 0.0407 | 0.0172
254.208 | 54180.63 | 5.3808 | 0.0408 | 0.0172
254.308 | 54178.189 | 5.3828 | 0.0408 | 0.0173
254.408 | 54192.457 | 5.385 | 0.0408 | 0.0173
254.508 | 54200.72 | 5.387 | 0.0408 | 0.0173
254.608 | 54201.588 | 5.3891 | 0.0409 | 0.0173
254.708 | 54226.544 | 5.3913 | 0.0409 | 0.0173
254.808 | 54232.676 | 5.3934 | 0.0409 | 0.0173
254.908 | 54231.536 | 5.3955 | 0.041 | 0.0173
255.008 | 54248.367 | 5.3977 | 0.041 | 0.0173
255.108 | 54262.202 | 5.3998 | 0.041 | 0.0173
255.208 | 54268.602 | 5.4019 | 0.041 | 0.0174
255.308 | 54274.697 | 5.4041 | 0.0411 | 0.0174
255.408 | 54283.567 | 5.4062 | 0.0411 | 0.0174
255.508 | 54284.316 | 5.4083 | 0.0411 | 0.0174
255.608 | 54290.306 | 5.4104 | 0.0412 | 0.0174
255.708 | 54305.162 | 5.4124 | 0.0412 | 0.0174
255.808 | 54311.059 | 5.4145 | 0.0412 | 0.0174
255.908 | 54322.921 | 5.4167 | 0.0412 | 0.0174
256.008 | 54340.426 | 5.4189 | 0.0413 | 0.0175
256.108 | 54351.859 | 5.421 | 0.0413 | 0.0175
256.208 | 54348.171 | 5.4231 | 0.0413 | 0.0175
256.308 | 54361.876 | 5.4252 | 0.0414 | 0.0175
256.408 | 54373.778 | 5.4273 | 0.0414 | 0.0175
256.508 | 54372.028 | 5.4294 | 0.0414 | 0.0175
256.608 | 54383.96 | 5.4316 | 0.0414 | 0.0175
256.708 | 54389.495 | 5.4337 | 0.0415 | 0.0175
256.808 | 54392.356 | 5.4357 | 0.0415 | 0.0175
256.908 | 54412.063 | 5.4379 | 0.0415 | 0.0176
257.008 | 54421.648 | 5.4399 | 0.0416 | 0.0176
257.108 | 54426.8 | 5.442 | 0.0416 | 0.0176
257.208 | 54443.777 | 5.4443 | 0.0416 | 0.0176
257.308 | 54451.089 | 5.4464 | 0.0417 | 0.0176
257.408 | 54453.202 | 5.4485 | 0.0417 | 0.0176
257.508 | 54473.773 | 5.4506 | 0.0417 | 0.0176
257.608 | 54482.635 | 5.4528 | 0.0417 | 0.0176
257.708 | 54479.845 | 5.4548 | 0.0418 | 0.0177
257.808 | 54487.97 | 5.457 | 0.0418 | 0.0177
257.908 | 54492.384 | 5.459 | 0.0418 | 0.0177
258.008 | 54507.382 | 5.4611 | 0.0419 | 0.0177
258.108 | 54522.276 | 5.4633 | 0.0419 | 0.0177
258.208 | 54528.005 | 5.4654 | 0.0419 | 0.0177
258.308 | 54532.565 | 5.4675 | 0.042 | 0.0177
258.408 | 54538.887 | 5.4696 | 0.042 | 0.0177
258.508 | 54556.292 | 5.4718 | 0.042 | 0.0177
258.608 | 54572.515 | 5.4739 | 0.042 | 0.0178
258.708 | 54576.743 | 5.476 | 0.0421 | 0.0178
258.808 | 54579.601 | 5.4782 | 0.0421 | 0.0178
258.908 | 54590.061 | 5.4802 | 0.0421 | 0.0178
259.008 | 54590.27 | 5.4823 | 0.0422 | 0.0178
259.108 | 54600.243 | 5.4844 | 0.0422 | 0.0178
259.208 | 54623.265 | 5.4866 | 0.0422 | 0.0178
259.308 | 54625.746 | 5.4887 | 0.0422 | 0.0178
259.408 | 54630.723 | 5.4908 | 0.0423 | 0.0179
259.508 | 54640.085 | 5.4929 | 0.0423 | 0.0179
259.608 | 54649.439 | 5.495 | 0.0423 | 0.0179
259.708 | 54661.281 | 5.4972 | 0.0424 | 0.0179
259.808 | 54676.976 | 5.4994 | 0.0424 | 0.0179
259.908 | 54671.958 | 5.5014 | 0.0424 | 0.0179
260.008 | 54667.067 | 5.5034 | 0.0424 | 0.0179
260.108 | 54681.692 | 5.5056 | 0.0425 | 0.0179
260.208 | 54693.803 | 5.5077 | 0.0425 | 0.0179
260.308 | 54706.898 | 5.5098 | 0.0425 | 0.018
260.408 | 54717.831 | 5.5119 | 0.0426 | 0.018
260.508 | 54719.47 | 5.514 | 0.0426 | 0.018
260.608 | 54719.828 | 5.5161 | 0.0426 | 0.018
260.708 | 54737.918 | 5.5183 | 0.0427 | 0.018
260.808 | 54752.406 | 5.5205 | 0.0427 | 0.018
260.908 | 54757.796 | 5.5226 | 0.0427 | 0.018
261.008 | 54763.734 | 5.5247 | 0.0427 | 0.018
261.108 | 54771.23 | 5.5268 | 0.0428 | 0.018
261.208 | 54768.79 | 5.5289 | 0.0428 | 0.0181
261.308 | 54779.161 | 5.531 | 0.0428 | 0.0181
261.408 | 54801.285 | 5.5332 | 0.0429 | 0.0181
261.508 | 54808.535 | 5.5352 | 0.0429 | 0.0181
261.608 | 54811.958 | 5.5373 | 0.0429 | 0.0181
261.708 | 54821.428 | 5.5395 | 0.0429 | 0.0181
261.808 | 54825.548 | 5.5415 | 0.043 | 0.0181
261.908 | 54838.657 | 5.5437 | 0.043 | 0.0181
262.008 | 54862.458 | 5.546 | 0.043 | 0.0182
262.108 | 54856.952 | 5.5479 | 0.0431 | 0.0182
262.208 | 54857.906 | 5.5501 | 0.0431 | 0.0182
262.308 | 54874.726 | 5.5522 | 0.0431 | 0.0182
262.408 | 54880.723 | 5.5543 | 0.0432 | 0.0182
262.508 | 54889.821 | 5.5564 | 0.0432 | 0.0182
262.608 | 54907.359 | 5.5585 | 0.0432 | 0.0182
262.708 | 54906.212 | 5.5605 | 0.0432 | 0.0182
262.808 | 54912.586 | 5.5627 | 0.0433 | 0.0183
262.908 | 54929.826 | 5.5649 | 0.0433 | 0.0183
263.008 | 54939.52 | 5.567 | 0.0433 | 0.0183
263.108 | 54943.893 | 5.5692 | 0.0434 | 0.0183
263.208 | 54956.842 | 5.5713 | 0.0434 | 0.0183
263.308 | 54956.697 | 5.5734 | 0.0434 | 0.0183
263.408 | 54963.294 | 5.5755 | 0.0435 | 0.0183
263.508 | 54977.465 | 5.5776 | 0.0435 | 0.0183
263.608 | 54989.792 | 5.5797 | 0.0435 | 0.0183
263.708 | 54992.955 | 5.5818 | 0.0435 | 0.0184
263.808 | 55003.624 | 5.5839 | 0.0436 | 0.0184
263.908 | 55013.966 | 5.586 | 0.0436 | 0.0184
264.008 | 55021.916 | 5.5882 | 0.0436 | 0.0184
264.108 | 55032.298 | 5.5903 | 0.0437 | 0.0184
264.208 | 55036.452 | 5.5924 | 0.0437 | 0.0184
264.308 | 55035.103 | 5.5945 | 0.0437 | 0.0184
264.408 | 55048.786 | 5.5967 | 0.0438 | 0.0184
264.508 | 55065.494 | 5.5989 | 0.0438 | 0.0185
264.608 | 55061.88 | 5.6008 | 0.0438 | 0.0185
264.708 | 55061.236 | 5.6029 | 0.0438 | 0.0185
264.808 | 55075.865 | 5.6051 | 0.0439 | 0.0185
264.908 | 55088.788 | 5.6071 | 0.0439 | 0.0185
265.008 | 55094.868 | 5.6093 | 0.0439 | 0.0185
265.108 | 55117.808 | 5.6115 | 0.044 | 0.0185
265.208 | 55116.247 | 5.6136 | 0.044 | 0.0185
265.308 | 55122.398 | 5.6157 | 0.044 | 0.0185
265.408 | 55133.868 | 5.6179 | 0.0441 | 0.0186
265.508 | 55137.97 | 5.62 | 0.0441 | 0.0186
265.608 | 55150.304 | 5.6221 | 0.0441 | 0.0186
265.708 | 55164.926 | 5.6242 | 0.0441 | 0.0186
265.808 | 55160.474 | 5.6263 | 0.0442 | 0.0186
265.908 | 55157.728 | 5.6283 | 0.0442 | 0.0186
266.008 | 55178.422 | 5.6305 | 0.0442 | 0.0186
266.108 | 55191.223 | 5.6326 | 0.0443 | 0.0186
266.208 | 55198.718 | 5.6347 | 0.0443 | 0.0187
266.308 | 55212.028 | 5.6368 | 0.0443 | 0.0187
266.408 | 55213.079 | 5.6389 | 0.0443 | 0.0187
266.508 | 55222.407 | 5.6411 | 0.0444 | 0.0187
266.608 | 55234.868 | 5.6433 | 0.0444 | 0.0187
266.708 | 55244.669 | 5.6454 | 0.0444 | 0.0187
266.808 | 55244.114 | 5.6475 | 0.0445 | 0.0187
266.908 | 55242.62 | 5.6495 | 0.0445 | 0.0187
267.008 | 55250.708 | 5.6516 | 0.0445 | 0.0188
267.108 | 55265.747 | 5.6537 | 0.0445 | 0.0188
267.208 | 55277.18 | 5.6558 | 0.0446 | 0.0188
267.308 | 55291.731 | 5.658 | 0.0446 | 0.0188
267.408 | 55304.628 | 5.6602 | 0.0446 | 0.0188
267.508 | 55306.919 | 5.6622 | 0.0447 | 0.0188
267.608 | 55318.169 | 5.6644 | 0.0447 | 0.0188
267.708 | 55332.478 | 5.6665 | 0.0447 | 0.0188
267.808 | 55333.719 | 5.6686 | 0.0448 | 0.0188
267.908 | 55343.986 | 5.6708 | 0.0448 | 0.0189
268.008 | 55347.309 | 5.6729 | 0.0448 | 0.0189
268.108 | 55351.622 | 5.6749 | 0.0449 | 0.0189
268.208 | 55362.213 | 5.6771 | 0.0449 | 0.0189
268.308 | 55372.529 | 5.6792 | 0.0449 | 0.0189
268.408 | 55376.343 | 5.6813 | 0.0449 | 0.0189
268.508 | 55379.838 | 5.6833 | 0.045 | 0.0189
268.608 | 55401.072 | 5.6856 | 0.045 | 0.0189
268.708 | 55411.361 | 5.6877 | 0.045 | 0.019
268.808 | 55422.612 | 5.6899 | 0.0451 | 0.019
268.908 | 55422.097 | 5.692 | 0.0451 | 0.019
269.008 | 55419.818 | 5.694 | 0.0451 | 0.019
269.108 | 55424.12 | 5.6961 | 0.0451 | 0.019
269.208 | 55436.354 | 5.6982 | 0.0452 | 0.019
269.308 | 55445.563 | 5.7003 | 0.0452 | 0.019
269.408 | 55450.033 | 5.7024 | 0.0452 | 0.019
269.508 | 55460.241 | 5.7046 | 0.0453 | 0.019
269.608 | 55468.358 | 5.7067 | 0.0453 | 0.0191
269.708 | 55473.968 | 5.7088 | 0.0453 | 0.0191
269.808 | 55492.964 | 5.711 | 0.0454 | 0.0191
269.908 | 55512.078 | 5.7131 | 0.0454 | 0.0191
270.008 | 55507.045 | 5.7152 | 0.0454 | 0.0191
270.108 | 55510.215 | 5.7174 | 0.0454 | 0.0191
270.208 | 55525.597 | 5.7195 | 0.0455 | 0.0191
270.308 | 55522.237 | 5.7215 | 0.0455 | 0.0191
270.408 | 55535.704 | 5.7236 | 0.0455 | 0.0192
270.508 | 55550.445 | 5.7257 | 0.0456 | 0.0192
270.608 | 55542.722 | 5.7278 | 0.0456 | 0.0192
270.708 | 55556.118 | 5.73 | 0.0456 | 0.0192
270.808 | 55580.59 | 5.7321 | 0.0457 | 0.0192
270.908 | 55583.935 | 5.7342 | 0.0457 | 0.0192
271.008 | 55591.557 | 5.7364 | 0.0457 | 0.0192
271.108 | 55605.322 | 5.7385 | 0.0457 | 0.0192
271.208 | 55601.496 | 5.7406 | 0.0458 | 0.0192
271.308 | 55608.459 | 5.7427 | 0.0458 | 0.0193
271.408 | 55620.655 | 5.7448 | 0.0458 | 0.0193
271.508 | 55625.051 | 5.7468 | 0.0459 | 0.0193
271.608 | 55635.486 | 5.749 | 0.0459 | 0.0193
271.708 | 55646.949 | 5.7512 | 0.0459 | 0.0193
271.808 | 55646.863 | 5.7532 | 0.046 | 0.0193
271.908 | 55654.448 | 5.7553 | 0.046 | 0.0193
272.008 | 55675.026 | 5.7575 | 0.046 | 0.0193
272.108 | 55689.752 | 5.7597 | 0.046 | 0.0194
272.208 | 55691.004 | 5.7618 | 0.0461 | 0.0194
272.308 | 55695.087 | 5.7639 | 0.0461 | 0.0194
272.408 | 55698.38 | 5.766 | 0.0461 | 0.0194
272.508 | 55697.963 | 5.7681 | 0.0462 | 0.0194
272.608 | 55710.807 | 5.7702 | 0.0462 | 0.0194
272.708 | 55720.43 | 5.7723 | 0.0462 | 0.0194
272.808 | 55722.095 | 5.7743 | 0.0463 | 0.0194
272.908 | 55735.268 | 5.7766 | 0.0463 | 0.0195
273.008 | 55752.75 | 5.7787 | 0.0463 | 0.0195
273.108 | 55749.673 | 5.7807 | 0.0463 | 0.0195
273.208 | 55760.365 | 5.7829 | 0.0464 | 0.0195
273.308 | 55775.568 | 5.7851 | 0.0464 | 0.0195
273.408 | 55776.276 | 5.7871 | 0.0464 | 0.0195
273.508 | 55778.671 | 5.7893 | 0.0465 | 0.0195
273.608 | 55790.547 | 5.7914 | 0.0465 | 0.0195
273.708 | 55793.468 | 5.7934 | 0.0465 | 0.0196
273.808 | 55804.841 | 5.7956 | 0.0466 | 0.0196
273.908 | 55817.872 | 5.7977 | 0.0466 | 0.0196
274.008 | 55817.574 | 5.7998 | 0.0466 | 0.0196
274.108 | 55829.51 | 5.802 | 0.0466 | 0.0196
274.208 | 55847.138 | 5.8041 | 0.0467 | 0.0196
274.308 | 55851.024 | 5.8062 | 0.0467 | 0.0196
274.408 | 55855.93 | 5.8084 | 0.0467 | 0.0196
274.508 | 55866.793 | 5.8105 | 0.0468 | 0.0196
274.608 | 55869.076 | 5.8126 | 0.0468 | 0.0197
274.708 | 55873.696 | 5.8147 | 0.0468 | 0.0197
274.808 | 55881.061 | 5.8167 | 0.0469 | 0.0197
274.908 | 55891.544 | 5.8188 | 0.0469 | 0.0197
275.008 | 55903.621 | 5.821 | 0.0469 | 0.0197
275.108 | 55915.922 | 5.8231 | 0.0469 | 0.0197
275.208 | 55921.078 | 5.8252 | 0.047 | 0.0197
275.308 | 55924.315 | 5.8273 | 0.047 | 0.0197
275.408 | 55929.046 | 5.8294 | 0.047 | 0.0198
275.508 | 55941.973 | 5.8316 | 0.0471 | 0.0198
275.608 | 55948.544 | 5.8337 | 0.0471 | 0.0198
275.708 | 55951.171 | 5.8359 | 0.0471 | 0.0198
275.808 | 55964.015 | 5.838 | 0.0472 | 0.0198
275.908 | 55972.524 | 5.8401 | 0.0472 | 0.0198
276.008 | 55975.839 | 5.8421 | 0.0472 | 0.0198
276.108 | 55992.745 | 5.8443 | 0.0472 | 0.0198
276.208 | 56005.526 | 5.8464 | 0.0473 | 0.0199
276.308 | 56006.983 | 5.8485 | 0.0473 | 0.0199
276.408 | 56017.835 | 5.8506 | 0.0473 | 0.0199
276.508 | 56020.48 | 5.8528 | 0.0474 | 0.0199
276.608 | 56022.387 | 5.8549 | 0.0474 | 0.0199
276.708 | 56036.729 | 5.8571 | 0.0474 | 0.0199
276.808 | 56039.993 | 5.8592 | 0.0475 | 0.0199
276.908 | 56035.802 | 5.8612 | 0.0475 | 0.0199
277.008 | 56039.687 | 5.8633 | 0.0475 | 0.0199
277.108 | 56056.365 | 5.8654 | 0.0475 | 0.02
277.208 | 56069.355 | 5.8675 | 0.0476 | 0.02
277.308 | 56081.373 | 5.8697 | 0.0476 | 0.02
277.408 | 56086.98 | 5.8717 | 0.0476 | 0.02
277.508 | 56084.417 | 5.8738 | 0.0477 | 0.02
277.608 | 56096.498 | 5.876 | 0.0477 | 0.02
277.708 | 56110.345 | 5.8781 | 0.0477 | 0.02
277.808 | 56119.338 | 5.8803 | 0.0478 | 0.02
277.908 | 56125.253 | 5.8824 | 0.0478 | 0.0201
278.008 | 56130.264 | 5.8846 | 0.0478 | 0.0201
278.108 | 56130.964 | 5.8866 | 0.0478 | 0.0201
278.208 | 56133.222 | 5.8887 | 0.0479 | 0.0201
278.308 | 56149.229 | 5.8908 | 0.0479 | 0.0201
278.408 | 56164.652 | 5.893 | 0.0479 | 0.0201
278.508 | 56168.027 | 5.8951 | 0.048 | 0.0201
278.608 | 56173.176 | 5.8972 | 0.048 | 0.0201
278.708 | 56183.837 | 5.8993 | 0.048 | 0.0201
278.808 | 56191.266 | 5.9014 | 0.0481 | 0.0202
278.908 | 56208.059 | 5.9036 | 0.0481 | 0.0202
279.008 | 56218.117 | 5.9057 | 0.0481 | 0.0202
279.108 | 56204.345 | 5.9077 | 0.0481 | 0.0202
279.208 | 56214.813 | 5.9099 | 0.0482 | 0.0202
279.308 | 56231.19 | 5.912 | 0.0482 | 0.0202
279.408 | 56232.672 | 5.9141 | 0.0482 | 0.0202
279.508 | 56244.183 | 5.9162 | 0.0483 | 0.0202
279.608 | 56255.333 | 5.9183 | 0.0483 | 0.0203
279.708 | 56255.553 | 5.9204 | 0.0483 | 0.0203
279.808 | 56268.282 | 5.9226 | 0.0484 | 0.0203
279.908 | 56287.371 | 5.9247 | 0.0484 | 0.0203
280.008 | 56286.905 | 5.9268 | 0.0484 | 0.0203
280.108 | 56298.8 | 5.929 | 0.0485 | 0.0203
280.208 | 56308.929 | 5.9311 | 0.0485 | 0.0203
280.308 | 56304.943 | 5.9332 | 0.0485 | 0.0203
280.408 | 56309.946 | 5.9353 | 0.0485 | 0.0204
280.508 | 56323.159 | 5.9375 | 0.0486 | 0.0204
280.608 | 56331.675 | 5.9395 | 0.0486 | 0.0204
280.708 | 56331.821 | 5.9416 | 0.0486 | 0.0204
280.808 | 56343.272 | 5.9437 | 0.0487 | 0.0204
280.908 | 56350.462 | 5.9459 | 0.0487 | 0.0204
281.008 | 56357.73 | 5.948 | 0.0487 | 0.0204
281.108 | 56370.616 | 5.9501 | 0.0488 | 0.0204
281.208 | 56376.126 | 5.9522 | 0.0488 | 0.0205
281.308 | 56380.626 | 5.9544 | 0.0488 | 0.0205
281.408 | 56391.016 | 5.9565 | 0.0488 | 0.0205
281.508 | 56399.52 | 5.9586 | 0.0489 | 0.0205
281.608 | 56392.953 | 5.9607 | 0.0489 | 0.0205
281.708 | 56402.057 | 5.9627 | 0.0489 | 0.0205
281.808 | 56419.775 | 5.9649 | 0.049 | 0.0205
281.908 | 56415.997 | 5.967 | 0.049 | 0.0205
282.008 | 56424.759 | 5.9691 | 0.049 | 0.0205
282.108 | 56439.869 | 5.9713 | 0.0491 | 0.0206
282.208 | 56443.691 | 5.9734 | 0.0491 | 0.0206
282.308 | 56454.271 | 5.9755 | 0.0491 | 0.0206
282.408 | 56465.864 | 5.9777 | 0.0492 | 0.0206
282.508 | 56468.111 | 5.9798 | 0.0492 | 0.0206
282.608 | 56476.057 | 5.9819 | 0.0492 | 0.0206
282.708 | 56488.339 | 5.984 | 0.0492 | 0.0206
282.808 | 56490.973 | 5.9861 | 0.0493 | 0.0206
282.908 | 56500.442 | 5.9882 | 0.0493 | 0.0207
283.008 | 56510.426 | 5.9904 | 0.0493 | 0.0207
283.108 | 56512.952 | 5.9925 | 0.0494 | 0.0207
283.208 | 56517.389 | 5.9946 | 0.0494 | 0.0207
283.308 | 56528.106 | 5.9966 | 0.0494 | 0.0207
283.408 | 56540.452 | 5.9988 | 0.0495 | 0.0207
283.508 | 56554.142 | 6.001 | 0.0495 | 0.0207
283.608 | 56564.428 | 6.0031 | 0.0495 | 0.0207
283.708 | 56563.441 | 6.0052 | 0.0495 | 0.0207
283.808 | 56560.46 | 6.0072 | 0.0496 | 0.0208
283.908 | 56574.881 | 6.0093 | 0.0496 | 0.0208
284.008 | 56587.901 | 6.0115 | 0.0496 | 0.0208
284.108 | 56592.248 | 6.0136 | 0.0497 | 0.0208
284.208 | 56598.365 | 6.0157 | 0.0497 | 0.0208
284.308 | 56610.908 | 6.0179 | 0.0497 | 0.0208
284.408 | 56614.224 | 6.0199 | 0.0498 | 0.0208
284.508 | 56618.094 | 6.0221 | 0.0498 | 0.0208
284.608 | 56634.262 | 6.0243 | 0.0498 | 0.0209
284.708 | 56639.023 | 6.0264 | 0.0498 | 0.0209
284.808 | 56644.015 | 6.0285 | 0.0499 | 0.0209
284.908 | 56654.45 | 6.0306 | 0.0499 | 0.0209
285.008 | 56654.174 | 6.0326 | 0.0499 | 0.0209
285.108 | 56658.879 | 6.0347 | 0.05 | 0.0209
285.188 | 56667.592 | 6.0365 | 0.05 | 0.0209
285.19 | 56667.756 | 6.0365 | 0.05 | 0.0209
285.286 | 57326.268 | 6.0506 | 0.0501 | 0.0209
285.32 | 57957.873 | 6.0603 | 0.0501 | 0.021
285.42 | 58359.914 | 6.0911 | 0.0505 | 0.0211
285.52 | 58120.534 | 6.1189 | 0.0509 | 0.0213
285.62 | 58096.766 | 6.1443 | 0.0513 | 0.0214
285.72 | 58151.815 | 6.1692 | 0.0516 | 0.0215
285.82 | 58201.279 | 6.1941 | 0.0519 | 0.0217
285.92 | 58260.113 | 6.219 | 0.0523 | 0.0218
286.02 | 58330.219 | 6.2441 | 0.0526 | 0.022
286.12 | 58396.243 | 6.269 | 0.053 | 0.0221
286.22 | 58466.952 | 6.294 | 0.0533 | 0.0222
286.32 | 58544.103 | 6.319 | 0.0537 | 0.0224
286.42 | 58618.411 | 6.344 | 0.054 | 0.0225
286.52 | 58695.976 | 6.369 | 0.0544 | 0.0226
286.62 | 58771.145 | 6.3939 | 0.0547 | 0.0228
286.72 | 58844.667 | 6.4189 | 0.0551 | 0.0229
286.82 | 58922.28 | 6.444 | 0.0554 | 0.0231
286.92 | 58996.499 | 6.469 | 0.0558 | 0.0232
287.02 | 59074.063 | 6.494 | 0.0562 | 0.0233
287.12 | 59139.106 | 6.519 | 0.0565 | 0.0235
287.22 | 59227.843 | 6.544 | 0.0569 | 0.0236
287.32 | 59300.125 | 6.569 | 0.0572 | 0.0238
287.42 | 59373.427 | 6.594 | 0.0576 | 0.0239
287.52 | 59446.808 | 6.619 | 0.0579 | 0.0241
287.62 | 59521.958 | 6.644 | 0.0583 | 0.0242
287.72 | 59587.263 | 6.669 | 0.0587 | 0.0243
287.82 | 59656.277 | 6.694 | 0.059 | 0.0245
287.92 | 59735.555 | 6.719 | 0.0594 | 0.0246
288.02 | 59801.988 | 6.744 | 0.0598 | 0.0248
288.12 | 59870.116 | 6.7689 | 0.0601 | 0.0249
288.22 | 59942.394 | 6.794 | 0.0605 | 0.025
288.32 | 60016.587 | 6.8191 | 0.0609 | 0.0252
288.42 | 60084.38 | 6.844 | 0.0612 | 0.0253
288.52 | 60154.561 | 6.869 | 0.0616 | 0.0255
288.62 | 60220.767 | 6.894 | 0.062 | 0.0256
288.72 | 60285.293 | 6.919 | 0.0623 | 0.0258
288.82 | 60346.19 | 6.944 | 0.0627 | 0.0259
288.92 | 60414.288 | 6.969 | 0.0631 | 0.026
289.02 | 60486.622 | 6.994 | 0.0634 | 0.0262
289.12 | 60550.831 | 7.0189 | 0.0638 | 0.0263
289.22 | 60616.147 | 7.044 | 0.0642 | 0.0265
289.32 | 60682.241 | 7.069 | 0.0646 | 0.0266
289.42 | 60753.375 | 7.094 | 0.0649 | 0.0268
289.52 | 60812.015 | 7.119 | 0.0653 | 0.0269
289.62 | 60874.127 | 7.144 | 0.0657 | 0.0271
289.72 | 60937.829 | 7.1689 | 0.0661 | 0.0272
289.82 | 61002.411 | 7.1939 | 0.0664 | 0.0274
289.92 | 61063.804 | 7.2189 | 0.0668 | 0.0275
290.02 | 61123.77 | 7.244 | 0.0672 | 0.0276
290.12 | 61192.982 | 7.269 | 0.0676 | 0.0278
290.22 | 61246.131 | 7.294 | 0.0679 | 0.0279
290.32 | 61310.507 | 7.319 | 0.0683 | 0.0281
290.42 | 61362.084 | 7.344 | 0.0687 | 0.0282
290.52 | 61418.697 | 7.369 | 0.0691 | 0.0284
290.62 | 61476.48 | 7.3939 | 0.0695 | 0.0285
290.72 | 61535.776 | 7.4189 | 0.0698 | 0.0287
290.82 | 61601.605 | 7.444 | 0.0702 | 0.0288
290.92 | 61653.383 | 7.469 | 0.0706 | 0.029
291.02 | 61704.528 | 7.494 | 0.071 | 0.0291
291.12 | 61766.148 | 7.519 | 0.0714 | 0.0293
291.22 | 61828.2 | 7.544 | 0.0717 | 0.0294
291.32 | 61875.951 | 7.5689 | 0.0721 | 0.0296
291.42 | 61930.37 | 7.5939 | 0.0725 | 0.0297
291.52 | 61990.257 | 7.619 | 0.0729 | 0.0299
291.62 | 62044.602 | 7.644 | 0.0733 | 0.03
291.72 | 62096.313 | 7.669 | 0.0737 | 0.0301
291.82 | 62151.935 | 7.694 | 0.0741 | 0.0303
291.92 | 62208.518 | 7.7189 | 0.0745 | 0.0304
292.02 | 62259.1 | 7.7439 | 0.0749 | 0.0306
292.12 | 62309.44 | 7.769 | 0.0752 | 0.0307
292.22 | 62359.687 | 7.794 | 0.0756 | 0.0309
292.32 | 62412.407 | 7.8189 | 0.076 | 0.031
292.42 | 62461.723 | 7.8439 | 0.0764 | 0.0312
292.52 | 62511.943 | 7.869 | 0.0768 | 0.0313
292.62 | 62569.059 | 7.894 | 0.0772 | 0.0315
292.72 | 62610.708 | 7.919 | 0.0776 | 0.0316
292.82 | 62657.543 | 7.944 | 0.078 | 0.0318
292.92 | 62709.488 | 7.969 | 0.0784 | 0.0319
293.02 | 62760.293 | 7.994 | 0.0788 | 0.0321
293.12 | 62801.801 | 8.0191 | 0.0792 | 0.0323
293.22 | 62847.055 | 8.044 | 0.0796 | 0.0324
293.32 | 62902.287 | 8.069 | 0.08 | 0.0326
293.42 | 62944.122 | 8.0939 | 0.0804 | 0.0327
293.52 | 62993.355 | 8.119 | 0.0808 | 0.0329
293.62 | 63038.826 | 8.144 | 0.0812 | 0.033
293.72 | 63087.948 | 8.169 | 0.0816 | 0.0332
293.82 | 63127.555 | 8.1939 | 0.082 | 0.0333
293.92 | 63177.206 | 8.219 | 0.0824 | 0.0335
294.02 | 63222.557 | 8.244 | 0.0828 | 0.0336
294.12 | 63263.193 | 8.2689 | 0.0832 | 0.0338
294.22 | 63306.764 | 8.2939 | 0.0836 | 0.0339
294.32 | 63350.432 | 8.3189 | 0.084 | 0.0341
294.42 | 63400.5 | 8.344 | 0.0844 | 0.0342
294.52 | 63434.534 | 8.3689 | 0.0848 | 0.0344
294.62 | 63477.024 | 8.394 | 0.0852 | 0.0345
294.72 | 63522.428 | 8.419 | 0.0856 | 0.0347
294.82 | 63562.229 | 8.4439 | 0.086 | 0.0348
294.92 | 63602.626 | 8.469 | 0.0864 | 0.035
295.02 | 63645.221 | 8.4941 | 0.0868 | 0.0351
295.12 | 63687.98 | 8.519 | 0.0872 | 0.0353
295.22 | 63722.543 | 8.544 | 0.0876 | 0.0354
295.32 | 63763.857 | 8.569 | 0.088 | 0.0356
295.42 | 63804.358 | 8.594 | 0.0885 | 0.0358
295.52 | 63843.444 | 8.619 | 0.0889 | 0.0359
295.62 | 63878.208 | 8.644 | 0.0893 | 0.0361
295.72 | 63921.623 | 8.669 | 0.0897 | 0.0362
295.82 | 63961.133 | 8.694 | 0.0901 | 0.0364
295.92 | 63999.303 | 8.719 | 0.0905 | 0.0365
296.02 | 64031.698 | 8.744 | 0.0909 | 0.0367
296.12 | 64073.212 | 8.769 | 0.0913 | 0.0368
296.22 | 64112.268 | 8.794 | 0.0918 | 0.037
296.32 | 64141.855 | 8.8189 | 0.0922 | 0.0372
296.42 | 64180.218 | 8.8439 | 0.0926 | 0.0373
296.52 | 64215.429 | 8.8689 | 0.093 | 0.0375
296.62 | 64252.898 | 8.8939 | 0.0934 | 0.0376
296.72 | 64286.068 | 8.9189 | 0.0938 | 0.0378
296.82 | 64323.582 | 8.944 | 0.0943 | 0.0379
296.92 | 64365.231 | 8.969 | 0.0947 | 0.0381
297.02 | 64390.056 | 8.994 | 0.0951 | 0.0383
297.12 | 64425.796 | 9.019 | 0.0955 | 0.0384
297.22 | 64456.634 | 9.044 | 0.0959 | 0.0386
297.32 | 64489.327 | 9.069 | 0.0964 | 0.0387
297.42 | 64521.082 | 9.094 | 0.0968 | 0.0389
297.52 | 64549.819 | 9.119 | 0.0972 | 0.039
297.62 | 64585.35 | 9.1439 | 0.0976 | 0.0392
297.72 | 64610.474 | 9.1689 | 0.0981 | 0.0394
297.82 | 64647.779 | 9.1939 | 0.0985 | 0.0395
297.92 | 64678.587 | 9.219 | 0.0989 | 0.0397
298.02 | 64711.891 | 9.244 | 0.0993 | 0.0398
298.12 | 64741.306 | 9.2689 | 0.0997 | 0.04
298.22 | 64773.887 | 9.294 | 0.1002 | 0.0401
298.32 | 64802.602 | 9.319 | 0.1006 | 0.0403
298.42 | 64833.768 | 9.3439 | 0.101 | 0.0404
298.52 | 64864.166 | 9.369 | 0.1015 | 0.0406
298.62 | 64896.442 | 9.3939 | 0.1019 | 0.0408
298.72 | 64928.867 | 9.419 | 0.1023 | 0.0409
298.82 | 64951.017 | 9.444 | 0.1027 | 0.0411
298.92 | 64973.183 | 9.469 | 0.1032 | 0.0412
299.02 | 65002.955 | 9.494 | 0.1036 | 0.0414
299.12 | 65031.968 | 9.5189 | 0.104 | 0.0416
299.22 | 65060.318 | 9.544 | 0.1044 | 0.0417
299.32 | 65090.284 | 9.5689 | 0.1049 | 0.0419
299.42 | 65122.254 | 9.5939 | 0.1053 | 0.042
299.52 | 65145.589 | 9.6189 | 0.1058 | 0.0422
299.62 | 65169.029 | 9.644 | 0.1062 | 0.0424
299.72 | 65199.018 | 9.669 | 0.1066 | 0.0425
299.82 | 65223.18 | 9.694 | 0.1071 | 0.0427
299.92 | 65248.996 | 9.719 | 0.1075 | 0.0428
300.02 | 65273.546 | 9.744 | 0.1079 | 0.043
300.12 | 65303.236 | 9.769 | 0.1084 | 0.0432
300.22 | 65326.795 | 9.794 | 0.1088 | 0.0433
300.32 | 65352.47 | 9.819 | 0.1092 | 0.0435
300.42 | 65376.386 | 9.844 | 0.1097 | 0.0436
300.52 | 65405.756 | 9.869 | 0.1101 | 0.0438
300.62 | 65420.456 | 9.894 | 0.1106 | 0.044
300.72 | 65445.296 | 9.919 | 0.111 | 0.0441
300.82 | 65472.26 | 9.9439 | 0.1114 | 0.0443
300.92 | 65496.765 | 9.9689 | 0.1119 | 0.0444
301.02 | 65515.973 | 9.9939 | 0.1123 | 0.0446
301.12 | 65543.428 | 10.019 | 0.1128 | 0.0448
301.22 | 65569.557 | 10.044 | 0.1132 | 0.0449
301.32 | 65586.656 | 10.069 | 0.1137 | 0.0451
301.42 | 65604.165 | 10.0941 | 0.1141 | 0.0453
301.52 | 65625.831 | 10.119 | 0.1146 | 0.0454
301.62 | 65651.566 | 10.144 | 0.115 | 0.0456
301.72 | 65673.515 | 10.1691 | 0.1154 | 0.0457
301.82 | 65690.368 | 10.194 | 0.1159 | 0.0459
301.92 | 65721.042 | 10.219 | 0.1163 | 0.0461
302.02 | 65735.847 | 10.2439 | 0.1168 | 0.0462
302.12 | 65759.964 | 10.2689 | 0.1172 | 0.0464
302.22 | 65785.594 | 10.294 | 0.1177 | 0.0466
302.32 | 65807.045 | 10.319 | 0.1182 | 0.0467
302.42 | 65817.11 | 10.344 | 0.1186 | 0.0469
302.52 | 65835.945 | 10.3689 | 0.1191 | 0.0471
302.62 | 65857.15 | 10.3939 | 0.1195 | 0.0472
302.72 | 65881.789 | 10.4189 | 0.12 | 0.0474
302.82 | 65892.994 | 10.444 | 0.1204 | 0.0476
302.92 | 65916.725 | 10.469 | 0.1209 | 0.0477
303.02 | 65940.984 | 10.494 | 0.1213 | 0.0479
303.12 | 65954.618 | 10.5189 | 0.1218 | 0.0481
303.22 | 65971.509 | 10.5441 | 0.1223 | 0.0482
303.32 | 65984.741 | 10.569 | 0.1227 | 0.0484
303.42 | 66006.556 | 10.5939 | 0.1232 | 0.0485
303.52 | 66017.032 | 10.619 | 0.1236 | 0.0487
303.62 | 66040.836 | 10.644 | 0.1241 | 0.0489
303.72 | 66057.004 | 10.669 | 0.1245 | 0.049
303.82 | 66075.675 | 10.6939 | 0.125 | 0.0492
303.92 | 66091.895 | 10.719 | 0.1255 | 0.0494
304.02 | 66113.017 | 10.7441 | 0.1259 | 0.0496
304.12 | 66123.582 | 10.769 | 0.1264 | 0.0497
304.22 | 66129.26 | 10.794 | 0.1269 | 0.0499
304.32 | 66153.415 | 10.819 | 0.1273 | 0.05
304.42 | 66173.248 | 10.8439 | 0.1278 | 0.0502
304.52 | 66186.354 | 10.869 | 0.1283 | 0.0504
304.62 | 66202.819 | 10.894 | 0.1287 | 0.0506
304.72 | 66220.023 | 10.9191 | 0.1292 | 0.0507
304.82 | 66241.033 | 10.944 | 0.1297 | 0.0509
304.92 | 66245.273 | 10.969 | 0.1301 | 0.0511
305.02 | 66263.847 | 10.994 | 0.1306 | 0.0512
305.12 | 66275.351 | 11.019 | 0.1311 | 0.0514
305.22 | 66288.725 | 11.0439 | 0.1315 | 0.0516
305.32 | 66306.531 | 11.0689 | 0.132 | 0.0517
305.42 | 66321.842 | 11.094 | 0.1325 | 0.0519
305.52 | 66336.781 | 11.1189 | 0.133 | 0.0521
305.62 | 66346.161 | 11.1439 | 0.1334 | 0.0522
305.72 | 66367.202 | 11.169 | 0.1339 | 0.0524
305.82 | 66376.455 | 11.194 | 0.1344 | 0.0526
305.92 | 66388.659 | 11.219 | 0.1349 | 0.0528
306.02 | 66394.359 | 11.244 | 0.1353 | 0.0529
306.12 | 66412.3 | 11.269 | 0.1358 | 0.0531
306.22 | 66427.417 | 11.2939 | 0.1363 | 0.0533
306.32 | 66438.943 | 11.3189 | 0.1368 | 0.0534
306.42 | 66450.641 | 11.344 | 0.1373 | 0.0536
306.52 | 66464.983 | 11.369 | 0.1377 | 0.0538
306.62 | 66478.081 | 11.394 | 0.1382 | 0.054
306.72 | 66482.536 | 11.419 | 0.1387 | 0.0541
306.82 | 66496.097 | 11.444 | 0.1392 | 0.0543
306.92 | 66509.269 | 11.469 | 0.1397 | 0.0545
307.02 | 66521.399 | 11.494 | 0.1402 | 0.0546
307.12 | 66529.49 | 11.519 | 0.1406 | 0.0548
307.22 | 66545.017 | 11.544 | 0.1411 | 0.055
307.32 | 66557.318 | 11.569 | 0.1416 | 0.0552
307.42 | 66564.59 | 11.594 | 0.1421 | 0.0553
307.52 | 66576.779 | 11.6191 | 0.1426 | 0.0555
307.62 | 66581.681 | 11.644 | 0.1431 | 0.0557
307.72 | 66593.595 | 11.6689 | 0.1436 | 0.0559
307.82 | 66598.438 | 11.6939 | 0.1441 | 0.056
307.92 | 66610.299 | 11.719 | 0.1446 | 0.0562
308.02 | 66622.317 | 11.744 | 0.145 | 0.0564
308.12 | 66631.496 | 11.769 | 0.1455 | 0.0566
308.22 | 66643.335 | 11.794 | 0.146 | 0.0567
308.32 | 66651.292 | 11.819 | 0.1465 | 0.0569
308.42 | 66659.771 | 11.8439 | 0.147 | 0.0571
308.52 | 66665.545 | 11.869 | 0.1475 | 0.0573
308.62 | 66681.169 | 11.894 | 0.148 | 0.0574
308.72 | 66685.088 | 11.9189 | 0.1485 | 0.0576
308.82 | 66694.058 | 11.9439 | 0.149 | 0.0578
308.92 | 66703.916 | 11.969 | 0.1495 | 0.058
309.02 | 66713.81 | 11.994 | 0.15 | 0.0582
309.12 | 66722.728 | 12.0191 | 0.1505 | 0.0583
309.22 | 66726.118 | 12.0439 | 0.1511 | 0.0585
309.32 | 66734.567 | 12.069 | 0.1516 | 0.0587
309.42 | 66741.407 | 12.0939 | 0.1521 | 0.0589
309.52 | 66744.499 | 12.1189 | 0.1526 | 0.0591
309.62 | 66750.199 | 12.144 | 0.1531 | 0.0592
309.72 | 66765.256 | 12.169 | 0.1536 | 0.0594
309.82 | 66772.282 | 12.1939 | 0.1541 | 0.0596
309.92 | 66774.92 | 12.2189 | 0.1546 | 0.0598
310.02 | 66781.595 | 12.2439 | 0.1551 | 0.06
310.12 | 66788.867 | 12.269 | 0.1556 | 0.0601
310.22 | 66794.835 | 12.294 | 0.1561 | 0.0603
310.32 | 66803.209 | 12.319 | 0.1567 | 0.0605
310.42 | 66809.379 | 12.344 | 0.1572 | 0.0607
310.52 | 66816.069 | 12.369 | 0.1577 | 0.0609
310.62 | 66819.772 | 12.3939 | 0.1582 | 0.061
310.72 | 66828.713 | 12.419 | 0.1587 | 0.0612
310.82 | 66832.319 | 12.444 | 0.1593 | 0.0614
310.92 | 66842.102 | 12.469 | 0.1598 | 0.0616
311.02 | 66834.889 | 12.494 | 0.1603 | 0.0618
311.12 | 66850.774 | 12.519 | 0.1608 | 0.062
311.22 | 66857.04 | 12.544 | 0.1613 | 0.0622
311.32 | 66856.593 | 12.5689 | 0.1619 | 0.0623
311.42 | 66862.33 | 12.5939 | 0.1624 | 0.0625
311.52 | 66874.735 | 12.619 | 0.1629 | 0.0627
311.62 | 66879.585 | 12.644 | 0.1635 | 0.0629
311.72 | 66878.334 | 12.669 | 0.164 | 0.0631
311.82 | 66887.61 | 12.694 | 0.1645 | 0.0633
311.92 | 66888.765 | 12.719 | 0.1651 | 0.0635
312.02 | 66890.851 | 12.744 | 0.1656 | 0.0637
312.12 | 66887.587 | 12.769 | 0.1661 | 0.0638
312.22 | 66894.621 | 12.794 | 0.1667 | 0.064
312.32 | 66900.574 | 12.819 | 0.1672 | 0.0642
312.42 | 66901.699 | 12.844 | 0.1677 | 0.0644
312.52 | 66910.259 | 12.8691 | 0.1683 | 0.0646
312.62 | 66911.638 | 12.894 | 0.1688 | 0.0648
312.72 | 66909.067 | 12.919 | 0.1693 | 0.065
312.82 | 66905.931 | 12.944 | 0.1699 | 0.0652
312.92 | 66917.479 | 12.9689 | 0.1704 | 0.0654
313.02 | 66925.123 | 12.9939 | 0.171 | 0.0656
313.12 | 66920.951 | 13.0189 | 0.1715 | 0.0657
313.22 | 66926.338 | 13.044 | 0.1721 | 0.0659
313.32 | 66928.491 | 13.069 | 0.1726 | 0.0661
313.42 | 66931.978 | 13.094 | 0.1732 | 0.0663
313.52 | 66933.61 | 13.119 | 0.1737 | 0.0665
313.62 | 66941.164 | 13.144 | 0.1743 | 0.0667
313.72 | 66942.081 | 13.1689 | 0.1748 | 0.0669
313.82 | 66943.407 | 13.194 | 0.1754 | 0.0671
313.92 | 66941.842 | 13.219 | 0.1759 | 0.0673
314.02 | 66950.589 | 13.244 | 0.1765 | 0.0675
314.12 | 66950.686 | 13.269 | 0.1771 | 0.0677
314.22 | 66949.561 | 13.2939 | 0.1776 | 0.0679
314.32 | 66951.804 | 13.319 | 0.1782 | 0.0681
314.42 | 66951.446 | 13.344 | 0.1787 | 0.0683
314.52 | 66948.779 | 13.369 | 0.1793 | 0.0685
314.62 | 66944.987 | 13.394 | 0.1799 | 0.0687
314.72 | 66953.927 | 13.419 | 0.1804 | 0.0689
314.82 | 66952.184 | 13.444 | 0.181 | 0.0691
314.92 | 66948.883 | 13.469 | 0.1816 | 0.0693
315.02 | 66947.885 | 13.494 | 0.1822 | 0.0695
315.12 | 66953.681 | 13.5189 | 0.1827 | 0.0697
315.22 | 66952.772 | 13.5439 | 0.1833 | 0.0699
315.32 | 66945.016 | 13.5689 | 0.1839 | 0.0701
315.42 | 66956.93 | 13.594 | 0.1844 | 0.0703
315.52 | 66956.326 | 13.619 | 0.185 | 0.0705
315.62 | 66949.077 | 13.644 | 0.1856 | 0.0707
315.72 | 66954.307 | 13.669 | 0.1862 | 0.0709
315.82 | 66955.507 | 13.694 | 0.1868 | 0.0711
315.92 | 66957.638 | 13.7191 | 0.1874 | 0.0714
316.02 | 66951.305 | 13.744 | 0.188 | 0.0716
316.12 | 66955.134 | 13.7691 | 0.1885 | 0.0718
316.22 | 66949.435 | 13.794 | 0.1891 | 0.072
316.32 | 66946.559 | 13.819 | 0.1897 | 0.0722
316.42 | 66944.949 | 13.8439 | 0.1903 | 0.0724
316.52 | 66952.08 | 13.8689 | 0.1909 | 0.0726
316.62 | 66948.168 | 13.894 | 0.1915 | 0.0728
316.72 | 66938.147 | 13.919 | 0.1921 | 0.073
316.82 | 66944.614 | 13.944 | 0.1927 | 0.0733
316.92 | 66943.377 | 13.969 | 0.1933 | 0.0735
317.02 | 66934.66 | 13.994 | 0.1939 | 0.0737
317.12 | 66929.884 | 14.019 | 0.1945 | 0.0739
317.22 | 66931.225 | 14.044 | 0.1952 | 0.0741
317.32 | 66932.477 | 14.0689 | 0.1958 | 0.0744
317.42 | 66925.265 | 14.0939 | 0.1964 | 0.0746
317.52 | 66924.952 | 14.119 | 0.197 | 0.0748
317.62 | 66923.477 | 14.144 | 0.1976 | 0.075
317.72 | 66916.734 | 14.169 | 0.1982 | 0.0752
317.82 | 66915.013 | 14.1939 | 0.1988 | 0.0755
317.92 | 66917.002 | 14.219 | 0.1995 | 0.0757
318.02 | 66909.76 | 14.2439 | 0.2001
318.12 | 66905.685 | 14.269 | 0.2007
318.22 | 66905.26 | 14.294 | 0.2012
318.32 | 66906.959 | 14.319 | 0.2017
318.42 | 66900.469 | 14.344 | 0.2022
318.52 | 66892.982 | 14.369 | 0.2027
318.62 | 66895.597 | 14.394 | 0.2032
318.72 | 66889.122 | 14.419 | 0.2037
318.764 | 66881.821 | 14.43 | 0.2039
318.806 | 66885.598 | 14.4405 | 0.2042
318.906 | 66851.914 | 14.4649 | 0.2047
319.006 | 66882.73 | 14.4899 | 0.2051
319.106 | 66873.476 | 14.5149 | 0.2057
319.206 | 66863.708 | 14.54 | 0.2062
319.306 | 66860.966 | 14.565 | 0.2067
319.406 | 66859.961 | 14.59 | 0.2072
319.506 | 66855.453 | 14.6149 | 0.2077
319.606 | 66840.418 | 14.6399 | 0.2082
319.706 | 66836.514 | 14.665 | 0.2087
319.806 | 66831.283 | 14.69 | 0.2092
319.906 | 66831.239 | 14.715 | 0.2097
320.006 | 66823.289 | 14.74 | 0.2102
320.106 | 66822.059 | 14.765 | 0.2107
320.206 | 66815.346 | 14.7899 | 0.2112
320.306 | 66806.45 | 14.815 | 0.2117
320.406 | 66802.807 | 14.8401 | 0.2122
320.506 | 66797.204 | 14.865 | 0.2127
320.606 | 66789.746 | 14.89 | 0.2132
320.706 | 66780.195 | 14.915 | 0.2137
320.806 | 66781.625 | 14.94 | 0.2142
320.906 | 66772.752 | 14.965 | 0.2147
321.006 | 66764.615 | 14.9899 | 0.2152
321.106 | 66758.871 | 15.015 | 0.2157
321.206 | 66751.689 | 15.0399 | 0.2162
321.306 | 66741.399 | 15.065 | 0.2167
321.406 | 66732.824 | 15.09 | 0.2172
321.506 | 66726.342 | 15.115 | 0.2177
321.606 | 66714.458 | 15.14 | 0.2182
321.706 | 66708.095 | 15.165 | 0.2187
321.806 | 66701.092 | 15.1901 | 0.2192
321.906 | 66694.207 | 15.2151 | 0.2197
322.006 | 66684.06 | 15.24 | 0.2202
322.106 | 66671.312 | 15.2649 | 0.2207
322.206 | 66667.87 | 15.29 | 0.2212
322.306 | 66652.454 | 15.315 | 0.2218
322.406 | 66648.066 | 15.34 | 0.2223
322.506 | 66639.587 | 15.365 | 0.2228
322.606 | 66635.504 | 15.3901 | 0.2233
322.706 | 66620.789 | 15.415 | 0.2238
322.806 | 66611.223 | 15.44 | 0.2243
322.906 | 66605.553 | 15.465 | 0.2248
323.006 | 66594.884 | 15.49 | 0.2253
323.106 | 66581.585 | 15.515 | 0.2258
323.206 | 66564.582 | 15.5399 | 0.2263
323.306 | 66565.134 | 15.5649 | 0.2268
323.406 | 66554.308 | 15.5899 | 0.2273
323.506 | 66538.684 | 15.615 | 0.2278
323.606 | 66528.849 | 15.64 | 0.2283
323.706 | 66518.351 | 15.665 | 0.2288
323.806 | 66505.305 | 15.69 | 0.2293
323.906 | 66486.955 | 15.7149 | 0.2298
324.006 | 66480.152 | 15.7401 | 0.2303
324.106 | 66457.264 | 15.7651 | 0.2308
324.206 | 66449.642 | 15.79 | 0.2314
324.306 | 66442.259 | 15.815 | 0.2319
324.406 | 66429.049 | 15.84 | 0.2324
324.506 | 66410.564 | 15.865 | 0.2329
324.606 | 66392.228 | 15.89 | 0.2334
324.706 | 66387.258 | 15.915 | 0.2339
324.806 | 66369.459 | 15.94 | 0.2344
324.906 | 66351.183 | 15.9649 | 0.2349
325.006 | 66337.533 | 15.99 | 0.2354
325.106 | 66328.682 | 16.015 | 0.2359
325.206 | 66308.916 | 16.04 | 0.2364
325.306 | 66293.53 | 16.065 | 0.2369
325.406 | 66279.411 | 16.09 | 0.2374
325.506 | 66262.521 | 16.1149 | 0.2379
325.606 | 66246.629 | 16.14 | 0.2384
325.706 | 66218.011 | 16.165 | 0.239
325.806 | 66206.984 | 16.19 | 0.2395
325.906 | 66189.826 | 16.2149 | 0.24
326.006 | 66171.989 | 16.24 | 0.2405
326.106 | 66156.551 | 16.265 | 0.241
326.206 | 66138.066 | 16.29 | 0.2415
326.306 | 66115.305 | 16.315 | 0.242
326.406 | 66090.994 | 16.34 | 0.2425
326.506 | 66078.506 | 16.365 | 0.243
326.606 | 66054.65 | 16.3901 | 0.2435
326.706 | 66029.869 | 16.4151 | 0.244
326.806 | 66012.39 | 16.44 | 0.2446
326.906 | 65998.539 | 16.4651 | 0.2451
327.006 | 65971.911 | 16.4901 | 0.2456
327.106 | 65947.22 | 16.5151 | 0.2461
327.206 | 65931.179 | 16.54 | 0.2466
327.306 | 65907.314 | 16.5649 | 0.2471
327.406 | 65883.204 | 16.5899 | 0.2476
327.506 | 65858.796 | 16.615 | 0.2481
327.606 | 65834.619 | 16.64 | 0.2486
327.706 | 65808.289 | 16.6649 | 0.2492
327.806 | 65779.671 | 16.6899 | 0.2497
327.906 | 65762.721 | 16.715 | 0.2502
328.006 | 65733.567 | 16.7399 | 0.2507
328.106 | 65705.456 | 16.765 | 0.2512
328.206 | 65678.351 | 16.79 | 0.2517
328.306 | 65651.447 | 16.815 | 0.2522
328.406 | 65619.193 | 16.84 | 0.2527
328.506 | 65589.659 | 16.865 | 0.2533
328.606 | 65564.357 | 16.8901 | 0.2538
328.706 | 65533.72 | 16.915 | 0.2543
328.806 | 65499.991 | 16.94 | 0.2548
328.906 | 65468.93 | 16.965 | 0.2553
329.006 | 65442.421 | 16.99 | 0.2558
329.106 | 65410.294 | 17.015 | 0.2563
329.206 | 65377.757 | 17.0401 | 0.2569
329.306 | 65338.828 | 17.0649 | 0.2574
329.406 | 65316.088 | 17.09 | 0.2579
329.506 | 65278.001 | 17.115 | 0.2584
329.606 | 65244.623 | 17.14 | 0.2589
329.706 | 65211.385 | 17.165 | 0.2594
329.806 | 65177.5 | 17.19 | 0.26
329.906 | 65140.054 | 17.215 | 0.2605
330.006 | 65097.705 | 17.2399 | 0.261
330.106 | 65067.254 | 17.2649 | 0.2615
330.206 | 65026.574 | 17.2899 | 0.262
330.306 | 64989.552 | 17.315 | 0.2625
330.406 | 64953.148 | 17.3401 | 0.2631
330.506 | 64912.125 | 17.365 | 0.2636
330.606 | 64871.356 | 17.39 | 0.2641
330.706 | 64827.226 | 17.415 | 0.2646
330.806 | 64790.949 | 17.44 | 0.2651
330.906 | 64749.151 | 17.465 | 0.2657
331.006 | 64704.984 | 17.4901 | 0.2662
331.106 | 64656.585 | 17.515 | 0.2667
331.206 | 64620.234 | 17.54 | 0.2672
331.306 | 64574.726 | 17.565 | 0.2677
331.406 | 64529.359 | 17.59 | 0.2683
331.506 | 64490.914 | 17.615 | 0.2688
331.606 | 64447.671 | 17.6399 | 0.2693
331.706 | 64400.04 | 17.6649 | 0.2698
331.806 | 64348.772 | 17.69 | 0.2703
331.906 | 64308.248 | 17.715 | 0.2709
332.006 | 64258.33 | 17.74 | 0.2714
332.106 | 64214.423 | 17.765 | 0.2719
332.206 | 64167.522 | 17.7901 | 0.2724
332.306 | 64114.72 | 17.815 | 0.273
332.406 | 64063.549 | 17.84 | 0.2735
332.506 | 64014.457 | 17.865 | 0.274
332.606 | 63963.22 | 17.89 | 0.2745
332.706 | 63909.851 | 17.915 | 0.2751
332.806 | 63855.201 | 17.94 | 0.2756
332.906 | 63808.471 | 17.965 | 0.2761
333.006 | 63754.238 | 17.9901 | 0.2766
333.106 | 63696.139 | 18.015 | 0.2772
333.206 | 63643.061 | 18.04 | 0.2777
333.306 | 63595.176 | 18.065 | 0.2782
333.406 | 63536.309 | 18.09 | 0.2787
333.506 | 63478.135 | 18.1151 | 0.2793
333.606 | 63421.004 | 18.14 | 0.2798
333.706 | 63371.882 | 18.165 | 0.2803
333.806 | 63309.096 | 18.1901 | 0.2808
333.906 | 63251.749 | 18.215 | 0.2814
334.006 | 63197.352 | 18.24 | 0.2819
334.106 | 63137.233 | 18.265 | 0.2824
334.206 | 63073.762 | 18.29 | 0.2829
334.306 | 63014.939 | 18.315 | 0.2835
334.406 | 62962.785 | 18.34 | 0.284
334.506 | 62896.498 | 18.3649 | 0.2845
334.606 | 62830.031 | 18.39 | 0.2851
334.706 | 62767.006 | 18.415 | 0.2856
334.806 | 62707.178 | 18.44 | 0.2861
334.906 | 62641.077 | 18.465 | 0.2867
335.006 | 62577.456 | 18.4901 | 0.2872
335.106 | 62515.691 | 18.5151 | 0.2877
335.206 | 62448.163 | 18.5401 | 0.2882
335.306 | 62376.209 | 18.5651 | 0.2888
335.406 | 62317.159 | 18.59 | 0.2893
335.506 | 62250.99 | 18.615 | 0.2898
335.606 | 62179.416 | 18.64 | 0.2904
335.706 | 62115.487 | 18.665 | 0.2909
335.806 | 62047.18 | 18.69 | 0.2914
335.906 | 61976.418 | 18.7149 | 0.292
336.006 | 61902.706 | 18.7399 | 0.2925
336.106 | 61833.315 | 18.7649 | 0.293
336.206 | 61764.739 | 18.79 | 0.2936
336.306 | 61690.591 | 18.815 | 0.2941
336.406 | 61621.58 | 18.84 | 0.2946
336.506 | 61548.889 | 18.865 | 0.2952
336.606 | 61475.918 | 18.8899 | 0.2957
336.706 | 61401.233 | 18.9149 | 0.2962
336.806 | 61323.874 | 18.94 | 0.2968
336.906 | 61257.4 | 18.965 | 0.2973
337.006 | 61174.657 | 18.99 | 0.2979
337.106 | 61097.935 | 19.0151 | 0.2984
337.206 | 61020.508 | 19.04 | 0.2989
337.306 | 60950.257 | 19.0651 | 0.2995
337.406 | 60865.894 | 19.09 | 0.3
337.506 | 60788.162 | 19.1151 | 0.3005
337.606 | 60708.623 | 19.14 | 0.3011
337.706 | 60626.347 | 19.1649 | 0.3016
337.806 | 60539.95 | 19.19 | 0.3022
337.906 | 60459.722 | 19.2149 | 0.3027
338.006 | 60384.497 | 19.24 | 0.3032
338.106 | 60303.099 | 19.265 | 0.3038
338.206 | 60219.061 | 19.2901 | 0.3043
338.306 | 60137.168 | 19.3151 | 0.3048
338.406 | 60051.493 | 19.34 | 0.3054
338.506 | 59964.936 | 19.365 | 0.3059
338.606 | 59881.203 | 19.39 | 0.3065
338.706 | 59792.623 | 19.415 | 0.307
338.806 | 59704.129 | 19.44 | 0.3076
338.906 | 59619.606 | 19.465 | 0.3081
339.006 | 59531.506 | 19.49 | 0.3086
339.106 | 59442.535 | 19.515 | 0.3092
339.206 | 59350.446 | 19.54 | 0.3097
339.306 | 59263.684 | 19.565 | 0.3103
339.406 | 59173.636 | 19.59 | 0.3108
339.506 | 59074.786 | 19.6151 | 0.3114
339.606 | 58982.007 | 19.6401 | 0.3119
339.706 | 58889.408 | 19.665 | 0.3125
339.806 | 58801.938 | 19.6899 | 0.313
339.906 | 58703.87 | 19.7149 | 0.3135
340.006 | 58610.883 | 19.74 | 0.3141
340.106 | 58512.721 | 19.765 | 0.3146
340.206 | 58413.502 | 19.79 | 0.3152
340.306 | 58316.421 | 19.815 | 0.3157
340.406 | 58222.607 | 19.84 | 0.3163
340.506 | 58126.673 | 19.865 | 0.3168
340.606 | 58022.104 | 19.89 | 0.3174
340.706 | 57923.988 | 19.915 | 0.3179
340.806 | 57825.815 | 19.94 | 0.3185
340.906 | 57723.615 | 19.9649 | 0.319
341.006 | 57620.32 | 19.99 | 0.3196
341.106 | 57517.838 | 20.015 | 0.3201
341.206 | 57414.975 | 20.04 | 0.3207
341.306 | 57305.746 | 20.065 | 0.3212
341.406 | 57200.186 | 20.09 | 0.3218
341.506 | 57097.461 | 20.115 | 0.3223
341.606 | 56991.611 | 20.14 | 0.3229
341.706 | 56879.338 | 20.165 | 0.3234
341.806 | 56772.791 | 20.19 | 0.324
341.906 | 56667.358 | 20.215 | 0.3245
342.006 | 56554.038 | 20.24 | 0.3251
342.106 | 56443.628 | 20.265 | 0.3256
342.206 | 56330.312 | 20.29 | 0.3262
342.306 | 56221.571 | 20.315 | 0.3268
342.406 | 56104.004 | 20.34 | 0.3273
342.506 | 55993.404 | 20.3651 | 0.3279
342.606 | 55881.448 | 20.3901 | 0.3284
342.706 | 55766.173 | 20.415 | 0.329
342.806 | 55643.503 | 20.44 | 0.3295
342.906 | 55528.291 | 20.465 | 0.3301
343.006 | 55405.904 | 20.49 | 0.3307
343.106 | 55284.936 | 20.515 | 0.3312
343.206 | 55168.364 | 20.54 | 0.3318
343.306 | 55051.148 | 20.565 | 0.3323
343.406 | 54929.715 | 20.59 | 0.3329
343.506 | 54800.007 | 20.6149 | 0.3335
343.606 | 54682.489 | 20.64 | 0.334
343.706 | 54558.415 | 20.665 | 0.3346
343.806 | 54431.934 | 20.69 | 0.3351
343.906 | 54304.365 | 20.715 | 0.3357
344.006 | 54178.942 | 20.74 | 0.3363
344.106 | 54053.158 | 20.7651 | 0.3368
344.206 | 53918.626 | 20.79 | 0.3374
344.306 | 53790.953 | 20.815 | 0.3379
344.406 | 53662.427 | 20.84 | 0.3385
344.506 | 53527.825 | 20.865 | 0.3391
344.606 | 53394.34 | 20.89 | 0.3396
344.706 | 53260.602 | 20.915 | 0.3402
344.806 | 53127.337 | 20.9401 | 0.3408
344.906 | 52988.134 | 20.965 | 0.3413
345.006 | 52855.819 | 20.9901 | 0.3419
345.106 | 52715.6 | 21.015 | 0.3425
345.206 | 52578.289 | 21.04 | 0.343
345.306 | 52435.298 | 21.065 | 0.3436
345.406 | 52292.649 | 21.0901 | 0.3442
345.506 | 52151.714 | 21.1151 | 0.3448
345.606 | 52003.67 | 21.1401 | 0.3453
345.706 | 51861.089 | 21.1651 | 0.3459
345.806 | 51712.152 | 21.1901 | 0.3465
345.906 | 51570.859 | 21.215 | 0.347
346.006 | 51415.734 | 21.24 | 0.3476
346.106 | 51267.359 | 21.265 | 0.3482
346.206 | 51115.353 | 21.29 | 0.3488
346.306 | 50961.286 | 21.315 | 0.3494
346.406 | 50809.018 | 21.34 | 0.3499
346.506 | 50656.751 | 21.365 | 0.3505
346.606 | 50497.893 | 21.39 | 0.3511
346.706 | 50337.68 | 21.415 | 0.3517
346.806 | 50182.205 | 21.4401 | 0.3522
346.906 | 50024.26 | 21.4651 | 0.3528
347.006 | 49864.635 | 21.49 | 0.3534
347.106 | 49699.917 | 21.5151 | 0.354
347.206 | 49537.51 | 21.5401 | 0.3546
347.306 | 49374.871 | 21.5651 | 0.3551
347.406 | 49198.035 | 21.59 | 0.3557
347.506 | 49033.612 | 21.6151 | 0.3563
347.606 | 48861.679 | 21.64 | 0.3569
347.706 | 48685.379 | 21.665 | 0.3575
347.806 | 48507.735 | 21.69 | 0.3581
347.906 | 48333.239 | 21.7151 | 0.3587
348.006 | 48154.462 | 21.7401 | 0.3593
348.106 | 47971.986 | 21.765 | 0.3599
348.206 | 47787.428 | 21.79 | 0.3604
348.306 | 47601.257 | 21.815 | 0.361
348.406 | 47415.894 | 21.84 | 0.3616

## 6061_1
Date | 2011-01-20
Sample ID | Aluminum 1
Material | 6061-T6 Aluminum
Geometry | Circular
Diameter | 12.7 | mm
Length | 50 | mm
Final length | 58.5 | mm
Final diameter | 8.6 | mm
Axial Gauge Length | 25 | mm
Transverse Gauge width | 12.7 | mm
Rate 1 | 1.27 | mm/min
Rate 2 | 15 | mm/min
Time | Load | Extension | Axial Strain | Transverse Strain
(sec) | (N) | (mm) | (mm/mm) | (mm/mm)
0 | 5.056 | 0 | 0 | 0
0.1 | 9.109 | 0.0005 | 0 | 0
0.2 | 97.698 | 0.0029 | 0 | 0
0.3 | 272.146 | 0.006 | 0 | 0
0.4 | 420.404 | 0.0084 | 0 | 0
0.5 | 537.886 | 0.0106 | 0.0001 | 0
0.6 | 635.668 | 0.0127 | 0.0001 | 0
0.7 | 717.792 | 0.0148 | 0.0001 | 0
0.8 | 784.525 | 0.017 | 0.0001 | 0
0.9 | 822.577 | 0.019 | 0.0001 | 0
1 | 844.661 | 0.0211 | 0.0001 | 0
1.1 | 865.097 | 0.0233 | 0.0001 | 0
1.2 | 885.897 | 0.0254 | 0.0001 | 0
1.3 | 908.282 | 0.0275 | 0.0001 | 0
1.4 | 927.657 | 0.0297 | 0.0001 | 0
1.5 | 949.675 | 0.0317 | 0.0001 | 0
1.6 | 973.426 | 0.0338 | 0.0001 | 0
1.7 | 993.198 | 0.0359 | 0.0001 | 0
1.8 | 1018.333 | 0.038 | 0.0001 | 0
1.9 | 1041.307 | 0.0402 | 0.0001 | 0
2 | 1066.588 | 0.0423 | 0.0001 | 0
2.1 | 1091.185 | 0.0444 | 0.0001 | 0
2.2 | 1117.844 | 0.0465 | 0.0001 | 0
2.3 | 1149.769 | 0.0487 | 0.0001 | 0
2.4 | 1181.124 | 0.0508 | 0.0001 | 0.0001
2.5 | 1214.929 | 0.0529 | 0.0001 | 0.0001
2.6 | 1253.463 | 0.0551 | 0.0001 | 0.0001
2.7 | 1286.507 | 0.0572 | 0.0001 | 0.0001
2.8 | 1324.977 | 0.0593 | 0.0001 | 0.0001
2.9 | 1363.204 | 0.0614 | 0.0002 | 0.0001
3 | 1404.125 | 0.0635 | 0.0002 | 0.0001
3.1 | 1444.106 | 0.0655 | 0.0002 | 0.0001
3.2 | 1485.968 | 0.0677 | 0.0002 | 0.0001
3.3 | 1527.536 | 0.0699 | 0.0002 | 0.0001
3.4 | 1566.218 | 0.0719 | 0.0002 | 0.0001
3.5 | 1609.688 | 0.074 | 0.0002 | 0.0001
3.6 | 1655.347 | 0.0762 | 0.0002 | 0.0001
3.7 | 1698.196 | 0.0782 | 0.0002 | 0.0001
3.8 | 1745.847 | 0.0804 | 0.0002 | 0.0001
3.9 | 1790.237 | 0.0826 | 0.0002 | 0.0001
4 | 1836.417 | 0.0846 | 0.0002 | 0.0001
4.1 | 1886.892 | 0.0868 | 0.0002 | 0.0001
4.2 | 1936.369 | 0.0889 | 0.0002 | 0.0001
4.3 | 1982.881 | 0.0909 | 0.0002 | 0.0001
4.4 | 2033.374 | 0.0931 | 0.0002 | 0.0001
4.5 | 2085.09 | 0.0953 | 0.0002 | 0.0001
4.6 | 2135.915 | 0.0974 | 0.0002 | 0.0001
4.7 | 2183.194 | 0.0995 | 0.0002 | 0.0001
4.8 | 2236.826 | 0.1016 | 0.0002 | 0.0001
4.9 | 2290.163 | 0.1037 | 0.0003 | 0.0001
5 | 2340.783 | 0.1058 | 0.0003 | 0.0001
5.1 | 2395.982 | 0.108 | 0.0003 | 0.0001
5.2 | 2447.235 | 0.11 | 0.0003 | 0.0001
5.3 | 2500.729 | 0.1121 | 0.0003 | 0.0001
5.4 | 2553.837 | 0.1143 | 0.0003 | 0.0001
5.5 | 2608.144 | 0.1165 | 0.0003 | 0.0001
5.6 | 2658.632 | 0.1185 | 0.0003 | 0.0001
5.7 | 2710.846 | 0.1206 | 0.0003 | 0.0001
5.8 | 2765.755 | 0.1227 | 0.0003 | 0.0001
5.9 | 2820.029 | 0.1248 | 0.0003 | 0.0001
6 | 2875.453 | 0.1269 | 0.0003 | 0.0001
6.1 | 2933.325 | 0.1291 | 0.0003 | 0.0001
6.2 | 2989.527 | 0.1312 | 0.0003 | 0.0001
6.3 | 3044.515 | 0.1333 | 0.0003 | 0.0001
6.4 | 3099.319 | 0.1354 | 0.0003 | 0.0001
6.5 | 3149.526 | 0.1375 | 0.0004 | 0.0001
6.6 | 3201.325 | 0.1397 | 0.0004 | 0.0001
6.7 | 3253.662 | 0.1419 | 0.0004 | 0.0001
6.8 | 3301.834 | 0.144 | 0.0004 | 0.0001
6.9 | 3350.362 | 0.1461 | 0.0004 | 0.0001
7 | 3393.179 | 0.1482 | 0.0004 | 0.0001
7.1 | 3430.887 | 0.1503 | 0.0004 | 0.0001
7.2 | 3468.862 | 0.1524 | 0.0004 | 0.0001
7.3 | 3502.815 | 0.1545 | 0.0004 | 0.0001
7.4 | 3536.22 | 0.1566 | 0.0004 | 0.0001
7.5 | 3571.297 | 0.1587 | 0.0004 | 0.0001
7.6 | 3603.4 | 0.1609 | 0.0004 | 0.0001
7.7 | 3634.78 | 0.163 | 0.0004 | 0.0001
7.8 | 3662.329 | 0.165 | 0.0004 | 0.0001
7.9 | 3690.555 | 0.1672 | 0.0004 | 0.0001
8 | 3719.655 | 0.1693 | 0.0004 | 0.0001
8.1 | 3742.296 | 0.1714 | 0.0004 | 0.0001
8.2 | 3768.132 | 0.1735 | 0.0004 | 0.0001
8.3 | 3792.856 | 0.1757 | 0.0004 | 0.0001
8.4 | 3812.839 | 0.1778 | 0.0004 | 0.0001
8.5 | 3830.291 | 0.1798 | 0.0004 | 0.0001
8.6 | 3850.857 | 0.182 | 0.0004 | 0.0001
8.7 | 3868.733 | 0.1842 | 0.0004 | 0.0001
8.8 | 3887.403 | 0.1862 | 0.0004 | 0.0001
8.9 | 3903.441 | 0.1884 | 0.0004 | 0.0002
9 | 3920.978 | 0.1905 | 0.0004 | 0.0001
9.1 | 3935.82 | 0.1926 | 0.0004 | 0.0002
9.2 | 3956.42 | 0.1948 | 0.0004 | 0.0002
9.3 | 3970.468 | 0.1969 | 0.0004 | 0.0002
9.4 | 3984.951 | 0.1989 | 0.0005 | 0.0002
9.5 | 4002.432 | 0.201 | 0.0005 | 0.0002
9.6 | 4022.976 | 0.2032 | 0.0005 | 0.0002
9.7 | 4034.641 | 0.2053 | 0.0005 | 0.0002
9.8 | 4052.375 | 0.2075 | 0.0005 | 0.0002
9.9 | 4065.933 | 0.2096 | 0.0005 | 0.0002
10 | 4078.602 | 0.2116 | 0.0005 | 0.0002
10.1 | 4099.967 | 0.2137 | 0.0005 | 0.0002
10.2 | 4117.091 | 0.2159 | 0.0005 | 0.0002
10.3 | 4131.641 | 0.2179 | 0.0005 | 0.0002
10.4 | 4147.297 | 0.2201 | 0.0005 | 0.0002
10.5 | 4163.06 | 0.2222 | 0.0005 | 0.0002
10.6 | 4176.082 | 0.2243 | 0.0005 | 0.0002
10.7 | 4194.931 | 0.2264 | 0.0005 | 0.0002
10.8 | 4214.491 | 0.2286 | 0.0005 | 0.0002
10.9 | 4226.461 | 0.2307 | 0.0005 | 0.0002
11 | 4240.888 | 0.2328 | 0.0005 | 0.0002
11.1 | 4257.76 | 0.235 | 0.0005 | 0.0002
11.2 | 4272.242 | 0.2371 | 0.0005 | 0.0002
11.3 | 4288.495 | 0.2392 | 0.0005 | 0.0002
11.4 | 4307.326 | 0.2414 | 0.0005 | 0.0002
11.5 | 4318.662 | 0.2434 | 0.0005 | 0.0002
11.6 | 4333.838 | 0.2454 | 0.0005 | 0.0002
11.7 | 4353.341 | 0.2476 | 0.0005 | 0.0002
11.8 | 4370.433 | 0.2498 | 0.0005 | 0.0002
11.9 | 4382.681 | 0.2518 | 0.0005 | 0.0002
12 | 4397.401 | 0.254 | 0.0005 | 0.0002
12.1 | 4415.979 | 0.2561 | 0.0005 | 0.0002
12.2 | 4429.104 | 0.2582 | 0.0005 | 0.0002
12.3 | 4445.144 | 0.2603 | 0.0005 | 0.0002
12.4 | 4464.414 | 0.2625 | 0.0005 | 0.0002
12.5 | 4478.334 | 0.2645 | 0.0005 | 0.0002
12.6 | 4497.647 | 0.2667 | 0.0005 | 0.0002
12.7 | 4514.503 | 0.2688 | 0.0005 | 0.0002
12.8 | 4527.608 | 0.2708 | 0.0005 | 0.0002
12.9 | 4544.896 | 0.2731 | 0.0005 | 0.0002
13 | 4563.111 | 0.2752 | 0.0005 | 0.0002
13.1 | 4574.473 | 0.2773 | 0.0005 | 0.0002
13.2 | 4589.643 | 0.2794 | 0.0005 | 0.0002
13.3 | 4608.736 | 0.2815 | 0.0005 | 0.0002
13.4 | 4621.837 | 0.2836 | 0.0005 | 0.0002
13.5 | 4639.208 | 0.2858 | 0.0005 | 0.0002
13.6 | 4656.953 | 0.2879 | 0.0005 | 0.0002
13.7 | 4670.338 | 0.29 | 0.0005 | 0.0002
13.8 | 4686.355 | 0.2921 | 0.0005 | 0.0002
13.9 | 4704.412 | 0.2942 | 0.0005 | 0.0002
14 | 4719.306 | 0.2964 | 0.0005 | 0.0002
14.1 | 4732.613 | 0.2984 | 0.0005 | 0.0002
14.2 | 4748.727 | 0.3005 | 0.0005 | 0.0002
14.3 | 4767.133 | 0.3027 | 0.0005 | 0.0002
14.4 | 4780.572 | 0.3047 | 0.0005 | 0.0002
14.5 | 4798.254 | 0.3069 | 0.0005 | 0.0002
14.6 | 4812.333 | 0.309 | 0.0005 | 0.0002
14.7 | 4829.336 | 0.3111 | 0.0005 | 0.0002
14.8 | 4846.353 | 0.3132 | 0.0005 | 0.0002
14.9 | 4861.148 | 0.3153 | 0.0005 | 0.0002
15 | 4876.549 | 0.3174 | 0.0005 | 0.0002
15.1 | 4896.229 | 0.3196 | 0.0005 | 0.0002
15.2 | 4914.078 | 0.3218 | 0.0006 | 0.0002
15.3 | 4927.222 | 0.3239 | 0.0006 | 0.0002
15.4 | 4943.932 | 0.326 | 0.0006 | 0.0002
15.5 | 4961.406 | 0.3282 | 0.0006 | 0.0002
15.6 | 4974.738 | 0.3302 | 0.0006 | 0.0002
15.7 | 4990.39 | 0.3324 | 0.0006 | 0.0002
15.8 | 5008.188 | 0.3345 | 0.0006 | 0.0002
15.9 | 5028.906 | 0.3366 | 0.0006 | 0.0002
16 | 5042.508 | 0.3387 | 0.0006 | 0.0002
16.1 | 5061.147 | 0.3409 | 0.0006 | 0.0002
16.2 | 5073.971 | 0.3429 | 0.0006 | 0.0002
16.3 | 5089.804 | 0.345 | 0.0006 | 0.0002
16.4 | 5108.054 | 0.3471 | 0.0006 | 0.0002
16.5 | 5126.161 | 0.3492 | 0.0006 | 0.0002
16.6 | 5139.398 | 0.3513 | 0.0006 | 0.0002
16.7 | 5152.729 | 0.3534 | 0.0006 | 0.0002
16.8 | 5170.981 | 0.3556 | 0.0006 | 0.0002
16.9 | 5187.632 | 0.3577 | 0.0006 | 0.0002
17 | 5203.073 | 0.3598 | 0.0006 | 0.0002
17.1 | 5223.1 | 0.362 | 0.0006 | 0.0002
17.2 | 5235.319 | 0.3641 | 0.0006 | 0.0002
17.3 | 5252.154 | 0.3662 | 0.0006 | 0.0002
17.4 | 5268.74 | 0.3683 | 0.0006 | 0.0002
17.5 | 5287.899 | 0.3704 | 0.0006 | 0.0002
17.6 | 5301.77 | 0.3725 | 0.0006 | 0.0002
17.7 | 5319.681 | 0.3747 | 0.0006 | 0.0002
17.8 | 5336.495 | 0.3768 | 0.0006 | 0.0002
17.9 | 5348.834 | 0.3788 | 0.0006 | 0.0002
18 | 5368.452 | 0.381 | 0.0006 | 0.0002
18.1 | 5389.349 | 0.3831 | 0.0006 | 0.0002
18.2 | 5404.436 | 0.3852 | 0.0006 | 0.0002
18.3 | 5419.742 | 0.3874 | 0.0006 | 0.0002
18.4 | 5435.575 | 0.3895 | 0.0006 | 0.0002
18.5 | 5452.288 | 0.3915 | 0.0006 | 0.0002
18.6 | 5472.153 | 0.3937 | 0.0006 | 0.0002
18.7 | 5489.68 | 0.3958 | 0.0006 | 0.0002
18.8 | 5503.305 | 0.3978 | 0.0006 | 0.0002
18.9 | 5521.661 | 0.4 | 0.0006 | 0.0002
19 | 5541.256 | 0.4021 | 0.0006 | 0.0002
19.1 | 5553.934 | 0.4042 | 0.0006 | 0.0002
19.2 | 5572.279 | 0.4063 | 0.0006 | 0.0002
19.3 | 5590.952 | 0.4085 | 0.0006 | 0.0002
19.4 | 5607.104 | 0.4106 | 0.0006 | 0.0002
19.5 | 5621.722 | 0.4127 | 0.0006 | 0.0002
19.6 | 5641.839 | 0.4149 | 0.0006 | 0.0002
19.7 | 5659.132 | 0.417 | 0.0006 | 0.0002
19.8 | 5677.653 | 0.4191 | 0.0006 | 0.0002
19.9 | 5696.733 | 0.4213 | 0.0006 | 0.0002
20 | 5707.41 | 0.4233 | 0.0006 | 0.0002
20.1 | 5722.487 | 0.4254 | 0.0006 | 0.0002
20.2 | 5743.125 | 0.4276 | 0.0006 | 0.0002
20.3 | 5760.598 | 0.4297 | 0.0007 | 0.0002
20.4 | 5775.231 | 0.4318 | 0.0007 | 0.0002
20.5 | 5794.926 | 0.434 | 0.0007 | 0.0002
20.6 | 5809.58 | 0.436 | 0.0007 | 0.0002
20.7 | 5825.247 | 0.4381 | 0.0007 | 0.0002
20.8 | 5844.042 | 0.4402 | 0.0007 | 0.0002
20.9 | 5862.419 | 0.4424 | 0.0007 | 0.0002
21 | 5877.799 | 0.4444 | 0.0007 | 0.0002
21.1 | 5893.465 | 0.4466 | 0.0007 | 0.0002
21.2 | 5911.842 | 0.4487 | 0.0007 | 0.0002
21.3 | 5926.447 | 0.4508 | 0.0007 | 0.0002
21.4 | 5948.81 | 0.453 | 0.0007 | 0.0002
21.5 | 5969.849 | 0.4551 | 0.0007 | 0.0002
21.6 | 5982.155 | 0.4572 | 0.0007 | 0.0002
21.7 | 6002.311 | 0.4593 | 0.0007 | 0.0002
21.8 | 6021.398 | 0.4615 | 0.0007 | 0.0002
21.9 | 6037.011 | 0.4635 | 0.0007 | 0.0002
22 | 6056.544 | 0.4657 | 0.0007 | 0.0002
22.1 | 6071.437 | 0.4678 | 0.0007 | 0.0002
22.2 | 6088.746 | 0.4698 | 0.0007 | 0.0002
22.3 | 6108.863 | 0.472 | 0.0007 | 0.0002
22.4 | 6127.095 | 0.4742 | 0.0007 | 0.0002
22.5 | 6141.751 | 0.4763 | 0.0007 | 0.0002
22.6 | 6157.489 | 0.4784 | 0.0007 | 0.0002
22.7 | 6177.881 | 0.4805 | 0.0007 | 0.0002
22.8 | 6196.864 | 0.4826 | 0.0007 | 0.0002
22.9 | 6214.194 | 0.4847 | 0.0007 | 0.0002
23 | 6234.779 | 0.4868 | 0.0007 | 0.0002
23.1 | 6251.321 | 0.489 | 0.0007 | 0.0002
23.2 | 6264.174 | 0.4911 | 0.0007 | 0.0002
23.3 | 6282.855 | 0.4931 | 0.0007 | 0.0002
23.4 | 6301.946 | 0.4953 | 0.0007 | 0.0002
23.5 | 6319.871 | 0.4974 | 0.0007 | 0.0002
23.6 | 6338.719 | 0.4995 | 0.0007 | 0.0002
23.7 | 6354.55 | 0.5017 | 0.0007 | 0.0002
23.8 | 6371.085 | 0.5037 | 0.0007 | 0.0002
23.9 | 6392.149 | 0.5059 | 0.0007 | 0.0002
24 | 6410.924 | 0.508 | 0.0007 | 0.0002
24.1 | 6429.173 | 0.5101 | 0.0007 | 0.0002
24.2 | 6444.037 | 0.5122 | 0.0007 | 0.0002
24.3 | 6459.033 | 0.5143 | 0.0007 | 0.0002
24.4 | 6476.166 | 0.5165 | 0.0007 | 0.0002
24.5 | 6498.863 | 0.5186 | 0.0007 | 0.0002
24.6 | 6518.682 | 0.5208 | 0.0007 | 0.0002
24.7 | 6533.007 | 0.5229 | 0.0007 | 0.0002
24.8 | 6546.392 | 0.5249 | 0.0007 | 0.0003
24.9 | 6568.051 | 0.527 | 0.0007 | 0.0003
25 | 6586.648 | 0.5291 | 0.0007 | 0.0003
25.1 | 6605.712 | 0.5312 | 0.0007 | 0.0003
25.2 | 6625.752 | 0.5334 | 0.0007 | 0.0003
25.3 | 6644.662 | 0.5355 | 0.0007 | 0.0003
25.4 | 6658.301 | 0.5376 | 0.0007 | 0.0003
25.5 | 6676.927 | 0.5397 | 0.0008 | 0.0003
25.6 | 6699.829 | 0.5419 | 0.0008 | 0.0003
25.7 | 6714.222 | 0.544 | 0.0008 | 0.0003
25.8 | 6731.468 | 0.5461 | 0.0008 | 0.0003
25.9 | 6748.592 | 0.5483 | 0.0008 | 0.0003
26 | 6763.214 | 0.5503 | 0.0008 | 0.0003
26.1 | 6782.366 | 0.5525 | 0.0008 | 0.0003
26.2 | 6804.855 | 0.5545 | 0.0008 | 0.0003
26.3 | 6822.668 | 0.5566 | 0.0008 | 0.0003
26.4 | 6840.347 | 0.5587 | 0.0008 | 0.0003
26.5 | 6862.369 | 0.5609 | 0.0008 | 0.0003
26.6 | 6878.742 | 0.563 | 0.0008 | 0.0003
26.7 | 6895.975 | 0.5652 | 0.0008 | 0.0003
26.8 | 6914.727 | 0.5673 | 0.0008 | 0.0003
26.9 | 6929.635 | 0.5694 | 0.0008 | 0.0003
27 | 6947.604 | 0.5715 | 0.0008 | 0.0003
27.1 | 6967.26 | 0.5736 | 0.0008 | 0.0003
27.2 | 6989.588 | 0.5757 | 0.0008 | 0.0003
27.3 | 7004.165 | 0.5778 | 0.0008 | 0.0003
27.4 | 7025.435 | 0.58 | 0.0008 | 0.0003
27.5 | 7046.031 | 0.5821 | 0.0008 | 0.0003
27.6 | 7061.081 | 0.5841 | 0.0008 | 0.0003
27.7 | 7085.889 | 0.5863 | 0.0008 | 0.0003
27.8 | 7103.942 | 0.5885 | 0.0008 | 0.0003
27.9 | 7118.656 | 0.5906 | 0.0008 | 0.0003
28 | 7132.889 | 0.5927 | 0.0008 | 0.0003
28.1 | 7155.848 | 0.5948 | 0.0008 | 0.0003
28.2 | 7172.785 | 0.5969 | 0.0008 | 0.0003
28.3 | 7190.956 | 0.599 | 0.0008 | 0.0003
28.4 | 7211.987 | 0.6012 | 0.0008 | 0.0003
28.5 | 7223.895 | 0.6032 | 0.0008 | 0.0003
28.6 | 7247.2 | 0.6053 | 0.0008 | 0.0003
28.7 | 7269.505 | 0.6075 | 0.0008 | 0.0003
28.8 | 7287.07 | 0.6096 | 0.0008 | 0.0003
28.9 | 7299.43 | 0.6117 | 0.0008 | 0.0003
29 | 7319.008 | 0.6139 | 0.0008 | 0.0003
29.1 | 7336.619 | 0.616 | 0.0008 | 0.0003
29.2 | 7351.117 | 0.618 | 0.0008 | 0.0003
29.3 | 7373.583 | 0.6202 | 0.0008 | 0.0003
29.4 | 7391.456 | 0.6223 | 0.0008 | 0.0003
29.5 | 7408.747 | 0.6244 | 0.0008 | 0.0003
29.6 | 7431.295 | 0.6265 | 0.0008 | 0.0003
29.7 | 7449.443 | 0.6286 | 0.0008 | 0.0003
29.8 | 7465.683 | 0.6307 | 0.0008 | 0.0003
29.9 | 7491.283 | 0.6329 | 0.0008 | 0.0003
30 | 7510.16 | 0.635 | 0.0009 | 0.0003
30.1 | 7522.703 | 0.6371 | 0.0008 | 0.0003
30.2 | 7544.157 | 0.6393 | 0.0009 | 0.0003
30.3 | 7563.128 | 0.6414 | 0.0009 | 0.0003
30.4 | 7578.82 | 0.6435 | 0.0009 | 0.0003
30.5 | 7601.946 | 0.6456 | 0.0009 | 0.0003
30.6 | 7620.857 | 0.6477 | 0.0009 | 0.0003
30.7 | 7636.984 | 0.6497 | 0.0009 | 0.0003
30.8 | 7659.096 | 0.6519 | 0.0009 | 0.0003
30.9 | 7683.389 | 0.6541 | 0.0009 | 0.0003
31 | 7699.307 | 0.6561 | 0.0009 | 0.0003
31.1 | 7716.405 | 0.6582 | 0.0009 | 0.0003
31.2 | 7737.989 | 0.6604 | 0.0009 | 0.0003
31.3 | 7753.696 | 0.6625 | 0.0009 | 0.0003
31.4 | 7772.958 | 0.6646 | 0.0009 | 0.0003
31.5 | 7792.021 | 0.6668 | 0.0009 | 0.0003
31.6 | 7808.258 | 0.6689 | 0.0009 | 0.0003
31.7 | 7825.606 | 0.671 | 0.0009 | 0.0003
31.8 | 7845.384 | 0.6731 | 0.0009 | 0.0003
31.9 | 7864.783 | 0.6751 | 0.0009 | 0.0003
32 | 7885.913 | 0.6773 | 0.0009 | 0.0003
32.1 | 7907.484 | 0.6794 | 0.0009 | 0.0003
32.2 | 7923 | 0.6816 | 0.0009 | 0.0003
32.3 | 7940.21 | 0.6837 | 0.0009 | 0.0003
32.4 | 7959.655 | 0.6858 | 0.0009 | 0.0003
32.5 | 7978.446 | 0.688 | 0.0009 | 0.0003
32.6 | 7996.417 | 0.6901 | 0.0009 | 0.0003
32.7 | 8014.531 | 0.6922 | 0.0009 | 0.0003
32.8 | 8033.444 | 0.6943 | 0.0009 | 0.0003
32.9 | 8054.079 | 0.6964 | 0.0009 | 0.0003
33 | 8074.55 | 0.6985 | 0.0009 | 0.0003
33.1 | 8095.532 | 0.7006 | 0.0009 | 0.0003
33.2 | 8113.003 | 0.7027 | 0.0009 | 0.0003
33.3 | 8129.003 | 0.7048 | 0.0009 | 0.0003
33.4 | 8151.923 | 0.707 | 0.0009 | 0.0003
33.5 | 8169.242 | 0.709 | 0.0009 | 0.0003
33.6 | 8187.298 | 0.7111 | 0.0009 | 0.0003
33.7 | 8204.635 | 0.7133 | 0.0009 | 0.0003
33.8 | 8227.691 | 0.7152 | 0.0009 | 0.0003
33.9 | 8262.205 | 0.7176 | 0.0009 | 0.0003
34 | 8270.833 | 0.7197 | 0.0009 | 0.0003
34.1 | 8289.539 | 0.7218 | 0.0009 | 0.0003
34.2 | 8308.645 | 0.7239 | 0.0009 | 0.0003
34.3 | 8329.802 | 0.726 | 0.0009 | 0.0003
34.4 | 8347.695 | 0.7282 | 0.0009 | 0.0003
34.5 | 8363.049 | 0.7302 | 0.0009 | 0.0003
34.6 | 8385.516 | 0.7324 | 0.0009 | 0.0003
34.7 | 8408.906 | 0.7346 | 0.001 | 0.0003
34.8 | 8425.334 | 0.7365 | 0.001 | 0.0003
34.9 | 8443.807 | 0.7387 | 0.001 | 0.0003
35 | 8464.858 | 0.7409 | 0.001 | 0.0003
35.1 | 8481.274 | 0.7429 | 0.001 | 0.0003
35.2 | 8504.902 | 0.745 | 0.001 | 0.0003
35.3 | 8525.867 | 0.7472 | 0.001 | 0.0003
35.4 | 8544.165 | 0.7492 | 0.001 | 0.0003
35.5 | 8564.27 | 0.7514 | 0.001 | 0.0003
35.6 | 8587.115 | 0.7535 | 0.001 | 0.0003
35.7 | 8604.025 | 0.7556 | 0.001 | 0.0003
35.8 | 8621.25 | 0.7577 | 0.001 | 0.0003
35.9 | 8645.128 | 0.7599 | 0.001 | 0.0003
36 | 8661.129 | 0.762 | 0.001 | 0.0003
36.1 | 8676.455 | 0.764 | 0.001 | 0.0003
36.2 | 8702.544 | 0.7662 | 0.001 | 0.0003
36.3 | 8726.911 | 0.7684 | 0.001 | 0.0003
36.4 | 8742.288 | 0.7704 | 0.001 | 0.0003
36.5 | 8762.187 | 0.7726 | 0.001 | 0.0003
36.6 | 8780.515 | 0.7747 | 0.001 | 0.0003
36.7 | 8799.428 | 0.7768 | 0.001 | 0.0003
36.8 | 8823.095 | 0.779 | 0.001 | 0.0003
36.9 | 8842.013 | 0.7811 | 0.001 | 0.0003
37 | 8852.364 | 0.7831 | 0.001 | 0.0003
37.1 | 8872.144 | 0.7852 | 0.001 | 0.0003
37.2 | 8901.083 | 0.7874 | 0.001 | 0.0003
37.3 | 8917.219 | 0.7895 | 0.001 | 0.0003
37.4 | 8938.461 | 0.7916 | 0.001 | 0.0003
37.5 | 8959.271 | 0.7938 | 0.001 | 0.0003
37.6 | 8975.395 | 0.7958 | 0.001 | 0.0003
37.7 | 8994.597 | 0.7979 | 0.001 | 0.0003
37.8 | 9020.757 | 0.8001 | 0.001 | 0.0003
37.9 | 9039.364 | 0.8021 | 0.001 | 0.0003
38 | 9059.972 | 0.8043 | 0.001 | 0.0003
38.1 | 9080.778 | 0.8065 | 0.001 | 0.0003
38.2 | 9094.476 | 0.8085 | 0.001 | 0.0003
38.3 | 9115.018 | 0.8107 | 0.001 | 0.0003
38.4 | 9142.278 | 0.8128 | 0.001 | 0.0004
38.5 | 9161.889 | 0.8149 | 0.001 | 0.0004
38.6 | 9179.015 | 0.817 | 0.001 | 0.0004
38.7 | 9203.243 | 0.8192 | 0.001 | 0.0004
38.8 | 9222.244 | 0.8213 | 0.001 | 0.0004
38.9 | 9242.232 | 0.8234 | 0.001 | 0.0004
39 | 9263.369 | 0.8255 | 0.001 | 0.0004
39.1 | 9282.46 | 0.8276 | 0.001 | 0.0004
39.2 | 9300.077 | 0.8297 | 0.001 | 0.0004
39.3 | 9318.908 | 0.8319 | 0.0011 | 0.0004
39.4 | 9341.597 | 0.834 | 0.0011 | 0.0004
39.5 | 9356.758 | 0.836 | 0.0011 | 0.0004
39.6 | 9379.089 | 0.8381 | 0.0011 | 0.0004
39.7 | 9400.059 | 0.8403 | 0.0011 | 0.0004
39.8 | 9418.855 | 0.8423 | 0.0011 | 0.0004
39.9 | 9438.668 | 0.8445 | 0.0011 | 0.0004
40 | 9462.575 | 0.8466 | 0.0011 | 0.0004
40.1 | 9481.587 | 0.8487 | 0.0011 | 0.0004
40.2 | 9501.616 | 0.8509 | 0.0011 | 0.0004
40.3 | 9522.555 | 0.853 | 0.0011 | 0.0004
40.4 | 9539.65 | 0.8551 | 0.0011 | 0.0004
40.5 | 9561.24 | 0.8573 | 0.0011 | 0.0004
40.6 | 9582.357 | 0.8594 | 0.0011 | 0.0004
40.7 | 9603.501 | 0.8615 | 0.0011 | 0.0004
40.8 | 9625.345 | 0.8636 | 0.0011 | 0.0004
40.9 | 9645.825 | 0.8658 | 0.0011 | 0.0004
41 | 9666.221 | 0.8678 | 0.0011 | 0.0004
41.1 | 9685.141 | 0.8699 | 0.0011 | 0.0004
41.2 | 9706.359 | 0.872 | 0.0011 | 0.0004
41.3 | 9730.23 | 0.8742 | 0.0011 | 0.0004
41.4 | 9751.862 | 0.8763 | 0.0011 | 0.0004
41.5 | 9772.574 | 0.8785 | 0.0011 | 0.0004
41.6 | 9789.382 | 0.8806 | 0.0011 | 0.0004
41.7 | 9805.739 | 0.8826 | 0.0011 | 0.0004
41.8 | 9827.41 | 0.8848 | 0.0011 | 0.0004
41.9 | 9852.625 | 0.8869 | 0.0011 | 0.0004
42 | 9870.558 | 0.889 | 0.0011 | 0.0004
42.1 | 9890.652 | 0.891 | 0.0011 | 0.0004
42.2 | 9913.656 | 0.8932 | 0.0011 | 0.0004
42.3 | 9935.381 | 0.8953 | 0.0011 | 0.0004
42.4 | 9955.779 | 0.8974 | 0.0011 | 0.0004
42.5 | 9977.502 | 0.8996 | 0.0011 | 0.0004
42.6 | 9995.983 | 0.9017 | 0.0011 | 0.0004
42.7 | 10016.212 | 0.9038 | 0.0011 | 0.0004
42.8 | 10036.067 | 0.906 | 0.0011 | 0.0004
42.9 | 10056.51 | 0.9081 | 0.0011 | 0.0004
43 | 10076.27 | 0.9102 | 0.0011 | 0.0004
43.1 | 10102.74 | 0.9123 | 0.0011 | 0.0004
43.2 | 10124.804 | 0.9144 | 0.0011 | 0.0004
43.3 | 10139.545 | 0.9165 | 0.0011 | 0.0004
43.4 | 10162.169 | 0.9186 | 0.0011 | 0.0004
43.5 | 10186.485 | 0.9208 | 0.0012 | 0.0004
43.6 | 10206.975 | 0.9229 | 0.0011 | 0.0004
43.7 | 10226.967 | 0.925 | 0.0012 | 0.0004
43.8 | 10246.845 | 0.9272 | 0.0012 | 0.0004
43.9 | 10264.29 | 0.9292 | 0.0012 | 0.0004
44 | 10285.873 | 0.9313 | 0.0012 | 0.0004
44.1 | 10310.004 | 0.9334 | 0.0012 | 0.0004
44.2 | 10332.079 | 0.9355 | 0.0012 | 0.0004
44.3 | 10350.997 | 0.9376 | 0.0012 | 0.0004
44.4 | 10372.262 | 0.9398 | 0.0012 | 0.0004
44.5 | 10391.572 | 0.9419 | 0.0012 | 0.0004
44.6 | 10410.269 | 0.944 | 0.0012 | 0.0004
44.7 | 10438.872 | 0.9462 | 0.0012 | 0.0004
44.8 | 10459.147 | 0.9483 | 0.0012 | 0.0004
44.9 | 10477.013 | 0.9504 | 0.0012 | 0.0004
45 | 10496.117 | 0.9526 | 0.0012 | 0.0004
45.1 | 10516.346 | 0.9547 | 0.0012 | 0.0004
45.2 | 10536.407 | 0.9568 | 0.0012 | 0.0004
45.3 | 10563.919 | 0.9589 | 0.0012 | 0.0004
45.4 | 10586.306 | 0.9609 | 0.0012 | 0.0004
45.5 | 10603.527 | 0.963 | 0.0012 | 0.0004
45.6 | 10627.017 | 0.9652 | 0.0012 | 0.0004
45.7 | 10650.986 | 0.9673 | 0.0012 | 0.0004
45.8 | 10669.676 | 0.9694 | 0.0012 | 0.0004
45.9 | 10692.459 | 0.9716 | 0.0012 | 0.0004
46 | 10712.164 | 0.9737 | 0.0012 | 0.0004
46.1 | 10730.777 | 0.9758 | 0.0012 | 0.0004
46.2 | 10749.643 | 0.9779 | 0.0012 | 0.0004
46.3 | 10773.147 | 0.98 | 0.0012 | 0.0004
46.4 | 10794.296 | 0.982 | 0.0012 | 0.0004
46.5 | 10818.682 | 0.9842 | 0.0012 | 0.0004
46.6 | 10840.1 | 0.9863 | 0.0012 | 0.0004
46.7 | 10855.088 | 0.9884 | 0.0012 | 0.0004
46.8 | 10878.863 | 0.9906 | 0.0012 | 0.0004
46.9 | 10905.874 | 0.9928 | 0.0012 | 0.0004
47 | 10923.717 | 0.9948 | 0.0012 | 0.0004
47.1 | 10941.891 | 0.997 | 0.0012 | 0.0004
47.2 | 10963.863 | 0.9991 | 0.0012 | 0.0004
47.3 | 10983.85 | 1.0012 | 0.0012 | 0.0004
47.4 | 11004.155 | 1.0033 | 0.0012 | 0.0004
47.5 | 11030.734 | 1.0054 | 0.0012 | 0.0004
47.6 | 11049.352 | 1.0075 | 0.0012 | 0.0004
47.7 | 11071.212 | 1.0096 | 0.0012 | 0.0004
47.8 | 11095.105 | 1.0118 | 0.0012 | 0.0004
47.9 | 11117.985 | 1.0139 | 0.0013 | 0.0004
48 | 11137.617 | 1.0159 | 0.0013 | 0.0004
48.1 | 11160.952 | 1.0181 | 0.0013 | 0.0004
48.2 | 11183.416 | 1.0202 | 0.0013 | 0.0004
48.3 | 11200.416 | 1.0223 | 0.0013 | 0.0004
48.4 | 11224.54 | 1.0244 | 0.0013 | 0.0004
48.5 | 11248.377 | 1.0266 | 0.0013 | 0.0004
48.6 | 11269.634 | 1.0286 | 0.0013 | 0.0004
48.7 | 11292.745 | 1.0308 | 0.0013 | 0.0004
48.8 | 11316.897 | 1.0329 | 0.0013 | 0.0004
48.9 | 11335.937 | 1.035 | 0.0013 | 0.0004
49 | 11360.017 | 1.0372 | 0.0013 | 0.0004
49.1 | 11386.173 | 1.0393 | 0.0013 | 0.0004
49.2 | 11402.636 | 1.0414 | 0.0013 | 0.0004
49.3 | 11424.592 | 1.0436 | 0.0013 | 0.0004
49.4 | 11448.451 | 1.0457 | 0.0013 | 0.0004
49.5 | 11463.052 | 1.0478 | 0.0013 | 0.0004
49.6 | 11484.851 | 1.0499 | 0.0013 | 0.0004
49.7 | 11506.232 | 1.052 | 0.0013 | 0.0004
49.8 | 11530.344 | 1.0541 | 0.0013 | 0.0004
49.9 | 11553.019 | 1.0562 | 0.0013 | 0.0004
50 | 11575.184 | 1.0584 | 0.0013 | 0.0004
50.1 | 11596.254 | 1.0604 | 0.0013 | 0.0004
50.2 | 11615.58 | 1.0625 | 0.0013 | 0.0004
50.3 | 11641.413 | 1.0647 | 0.0013 | 0.0004
50.4 | 11663.805 | 1.0668 | 0.0013 | 0.0004
50.5 | 11682.915 | 1.0689 | 0.0013 | 0.0004
50.6 | 11703.208 | 1.071 | 0.0013 | 0.0004
50.7 | 11726.708 | 1.0731 | 0.0013 | 0.0004
50.8 | 11747.728 | 1.0752 | 0.0013 | 0.0004
50.9 | 11772.262 | 1.0773 | 0.0013 | 0.0004
51 | 11797.767 | 1.0795 | 0.0013 | 0.0004
51.1 | 11818.97 | 1.0816 | 0.0013 | 0.0004
51.2 | 11840.322 | 1.0837 | 0.0013 | 0.0004
51.3 | 11864.051 | 1.0858 | 0.0013 | 0.0005
51.4 | 11886.242 | 1.0879 | 0.0013 | 0.0005
51.5 | 11907.028 | 1.0901 | 0.0013 | 0.0005
51.6 | 11932.148 | 1.0922 | 0.0013 | 0.0005
51.7 | 11950.182 | 1.0943 | 0.0013 | 0.0005
51.8 | 11966.612 | 1.0964 | 0.0013 | 0.0005
51.9 | 11992.49 | 1.0986 | 0.0014 | 0.0005
52 | 12016.563 | 1.1007 | 0.0014 | 0.0005
52.1 | 12039.692 | 1.1028 | 0.0014 | 0.0005
52.2 | 12063.265 | 1.1049 | 0.0014 | 0.0005
52.3 | 12085.459 | 1.107 | 0.0014 | 0.0005
52.4 | 12105.818 | 1.1091 | 0.0014 | 0.0005
52.5 | 12129.029 | 1.1112 | 0.0014 | 0.0005
52.6 | 12153.383 | 1.1133 | 0.0014 | 0.0005
52.7 | 12168.383 | 1.1154 | 0.0014 | 0.0005
52.8 | 12192.473 | 1.1176 | 0.0014 | 0.0005
52.9 | 12217.255 | 1.1197 | 0.0014 | 0.0005
53 | 12237.655 | 1.1218 | 0.0014 | 0.0005
53.1 | 12261.488 | 1.1239 | 0.0014 | 0.0005
53.2 | 12285.708 | 1.1261 | 0.0014 | 0.0005
53.3 | 12306.082 | 1.1282 | 0.0014 | 0.0005
53.4 | 12327.675 | 1.1303 | 0.0014 | 0.0005
53.5 | 12354.323 | 1.1324 | 0.0014 | 0.0005
53.6 | 12373.4 | 1.1345 | 0.0014 | 0.0005
53.7 | 12392.1 | 1.1367 | 0.0014 | 0.0005
53.8 | 12416.699 | 1.1388 | 0.0014 | 0.0005
53.9 | 12434.528 | 1.1408 | 0.0014 | 0.0005
54 | 12455.629 | 1.1429 | 0.0014 | 0.0005
54.1 | 12484.185 | 1.1451 | 0.0014 | 0.0005
54.2 | 12504.979 | 1.1473 | 0.0014 | 0.0005
54.3 | 12520.292 | 1.1493 | 0.0014 | 0.0005
54.4 | 12546.565 | 1.1514 | 0.0014 | 0.0005
54.5 | 12572.726 | 1.1535 | 0.0014 | 0.0005
54.6 | 12594.464 | 1.1556 | 0.0014 | 0.0005
54.7 | 12620.147 | 1.1578 | 0.0014 | 0.0005
54.8 | 12637.733 | 1.1599 | 0.0014 | 0.0005
54.9 | 12656.749 | 1.162 | 0.0014 | 0.0005
55 | 12684.235 | 1.1642 | 0.0014 | 0.0005
55.1 | 12704.822 | 1.1663 | 0.0014 | 0.0005
55.2 | 12726.634 | 1.1683 | 0.0014 | 0.0005
55.3 | 12749.997 | 1.1706 | 0.0014 | 0.0005
55.4 | 12776.274 | 1.1727 | 0.0014 | 0.0005
55.5 | 12796.999 | 1.1747 | 0.0014 | 0.0005
55.6 | 12820.926 | 1.1768 | 0.0014 | 0.0005
55.7 | 12848.652 | 1.179 | 0.0014 | 0.0005
55.8 | 12868.34 | 1.1811 | 0.0014 | 0.0005
55.9 | 12887.402 | 1.1832 | 0.0014 | 0.0005
56 | 12909.384 | 1.1853 | 0.0015 | 0.0005
56.1 | 12928.513 | 1.1874 | 0.0015 | 0.0005
56.2 | 12950.955 | 1.1896 | 0.0015 | 0.0005
56.3 | 12976.489 | 1.1918 | 0.0015 | 0.0005
56.4 | 12995.936 | 1.1938 | 0.0015 | 0.0005
56.5 | 13019.16 | 1.1959 | 0.0015 | 0.0005
56.6 | 13044.328 | 1.198 | 0.0015 | 0.0005
56.7 | 13064.375 | 1.2001 | 0.0015 | 0.0005
56.8 | 13087.131 | 1.2022 | 0.0015 | 0.0005
56.9 | 13113.364 | 1.2043 | 0.0015 | 0.0005
57 | 13135.148 | 1.2065 | 0.0015 | 0.0005
57.1 | 13156.176 | 1.2086 | 0.0015 | 0.0005
57.2 | 13177.684 | 1.2107 | 0.0015 | 0.0005
57.3 | 13200.875 | 1.2128 | 0.0015 | 0.0005
57.4 | 13220.401 | 1.2149 | 0.0015 | 0.0005
57.5 | 13247.221 | 1.2171 | 0.0015 | 0.0005
57.6 | 13273.136 | 1.2192 | 0.0015 | 0.0005
57.7 | 13290.882 | 1.2213 | 0.0015 | 0.0005
57.8 | 13315.125 | 1.2234 | 0.0015 | 0.0005
57.9 | 13337.968 | 1.2256 | 0.0015 | 0.0005
58 | 13359.78 | 1.2276 | 0.0015 | 0.0005
58.1 | 13385.619 | 1.2298 | 0.0015 | 0.0005
58.2 | 13409.835 | 1.2318 | 0.0015 | 0.0005
58.3 | 13431.104 | 1.234 | 0.0015 | 0.0005
58.4 | 13452.348 | 1.2361 | 0.0015 | 0.0005
58.5 | 13475.774 | 1.2383 | 0.0015 | 0.0005
58.6 | 13495.305 | 1.2404 | 0.0015 | 0.0005
58.7 | 13516.07 | 1.2425 | 0.0015 | 0.0005
58.8 | 13544.336 | 1.2446 | 0.0015 | 0.0005
58.9 | 13566.229 | 1.2467 | 0.0015 | 0.0005
59 | 13586.137 | 1.2488 | 0.0015 | 0.0005
59.1 | 13614.696 | 1.2509 | 0.0015 | 0.0005
59.2 | 13640.669 | 1.2531 | 0.0015 | 0.0005
59.3 | 13660.881 | 1.2551 | 0.0015 | 0.0005
59.4 | 13684.901 | 1.2573 | 0.0015 | 0.0005
59.5 | 13706.976 | 1.2595 | 0.0015 | 0.0005
59.6 | 13728.006 | 1.2616 | 0.0015 | 0.0005
59.7 | 13750.035 | 1.2637 | 0.0015 | 0.0005
59.8 | 13775.639 | 1.2659 | 0.0015 | 0.0005
59.9 | 13796.151 | 1.2679 | 0.0015 | 0.0005
60 | 13818.946 | 1.27 | 0.0016 | 0.0005
60.1 | 13845.063 | 1.2721 | 0.0016 | 0.0005
60.2 | 13866.739 | 1.2742 | 0.0016 | 0.0005
60.3 | 13886.632 | 1.2763 | 0.0016 | 0.0005
60.4 | 13918.113 | 1.2785 | 0.0016 | 0.0005
60.5 | 13941.363 | 1.2806 | 0.0016 | 0.0005
60.6 | 13962.299 | 1.2827 | 0.0016 | 0.0005
60.7 | 13985.014 | 1.2849 | 0.0016 | 0.0005
60.8 | 14000.897 | 1.2869 | 0.0016 | 0.0005
60.9 | 14023.705 | 1.2891 | 0.0016 | 0.0005
61 | 14051.696 | 1.2912 | 0.0016 | 0.0005
61.1 | 14073.807 | 1.2932 | 0.0016 | 0.0005
61.2 | 14095.117 | 1.2953 | 0.0016 | 0.0005
61.3 | 14122.652 | 1.2975 | 0.0016 | 0.0005
61.4 | 14147.894 | 1.2996 | 0.0016 | 0.0005
61.5 | 14168.509 | 1.3017 | 0.0016 | 0.0005
61.6 | 14197.111 | 1.3038 | 0.0016 | 0.0005
61.7 | 14221.264 | 1.306 | 0.0016 | 0.0005
61.8 | 14241.762 | 1.3081 | 0.0016 | 0.0005
61.9 | 14265.079 | 1.3102 | 0.0016 | 0.0005
62 | 14291.48 | 1.3124 | 0.0016 | 0.0005
62.1 | 14309.858 | 1.3145 | 0.0016 | 0.0005
62.2 | 14333.535 | 1.3166 | 0.0016 | 0.0005
62.3 | 14358.08 | 1.3187 | 0.0016 | 0.0005
62.4 | 14372.664 | 1.3207 | 0.0016 | 0.0005
62.5 | 14403.345 | 1.3228 | 0.0016 | 0.0005
62.6 | 14433.988 | 1.3251 | 0.0016 | 0.0005
62.7 | 14454.654 | 1.3271 | 0.0016 | 0.0005
62.8 | 14472.401 | 1.3292 | 0.0016 | 0.0005
62.9 | 14495.566 | 1.3314 | 0.0016 | 0.0005
63 | 14518.399 | 1.3335 | 0.0016 | 0.0005
63.1 | 14541.474 | 1.3356 | 0.0016 | 0.0005
63.2 | 14567.759 | 1.3378 | 0.0016 | 0.0005
63.3 | 14586.105 | 1.3398 | 0.0016 | 0.0005
63.4 | 14608.187 | 1.3419 | 0.0016 | 0.0005
63.5 | 14638.844 | 1.3441 | 0.0016 | 0.0005
63.6 | 14661.509 | 1.3462 | 0.0016 | 0.0006
63.7 | 14683.177 | 1.3483 | 0.0017 | 0.0005
63.8 | 14711.051 | 1.3505 | 0.0017 | 0.0006
63.9 | 14736.923 | 1.3526 | 0.0017 | 0.0006
64 | 14754.718 | 1.3547 | 0.0017 | 0.0006
64.1 | 14779.732 | 1.3569 | 0.0017 | 0.0006
64.2 | 14803.096 | 1.359 | 0.0017 | 0.0006
64.3 | 14825.135 | 1.361 | 0.0017 | 0.0006
64.4 | 14846.716 | 1.3631 | 0.0017 | 0.0006
64.5 | 14872.583 | 1.3652 | 0.0017 | 0.0006
64.6 | 14895.3 | 1.3673 | 0.0017 | 0.0006
64.7 | 14921.477 | 1.3694 | 0.0017 | 0.0006
64.8 | 14949.901 | 1.3716 | 0.0017 | 0.0006
64.9 | 14971.676 | 1.3737 | 0.0017 | 0.0006
65 | 14993.414 | 1.3758 | 0.0017 | 0.0006
65.1 | 15019.179 | 1.378 | 0.0017 | 0.0006
65.2 | 15042.413 | 1.3801 | 0.0017 | 0.0006
65.3 | 15062.986 | 1.3822 | 0.0017 | 0.0006
65.4 | 15085.964 | 1.3843 | 0.0017 | 0.0006
65.5 | 15109.458 | 1.3864 | 0.0017 | 0.0006
65.6 | 15135.752 | 1.3885 | 0.0017 | 0.0006
65.7 | 15158.743 | 1.3906 | 0.0017 | 0.0006
65.8 | 15183.792 | 1.3927 | 0.0017 | 0.0006
65.9 | 15210.511 | 1.3948 | 0.0017 | 0.0006
66 | 15235.756 | 1.397 | 0.0017 | 0.0006
66.1 | 15256.773 | 1.3991 | 0.0017 | 0.0006
66.2 | 15277.972 | 1.4012 | 0.0017 | 0.0006
66.3 | 15303.563 | 1.4034 | 0.0017 | 0.0006
66.4 | 15327.546 | 1.4055 | 0.0017 | 0.0006
66.5 | 15346.929 | 1.4076 | 0.0017 | 0.0006
66.6 | 15372.808 | 1.4097 | 0.0017 | 0.0006
66.7 | 15398.648 | 1.4118 | 0.0017 | 0.0006
66.8 | 15424.48 | 1.4139 | 0.0017 | 0.0006
66.9 | 15449.194 | 1.4161 | 0.0017 | 0.0006
67 | 15473.415 | 1.4181 | 0.0017 | 0.0006
67.1 | 15494.585 | 1.4202 | 0.0017 | 0.0006
67.2 | 15516.05 | 1.4223 | 0.0017 | 0.0006
67.3 | 15546.575 | 1.4245 | 0.0017 | 0.0006
67.4 | 15568.08 | 1.4266 | 0.0018 | 0.0006
67.5 | 15589.266 | 1.4287 | 0.0018 | 0.0006
67.6 | 15615.31 | 1.4309 | 0.0018 | 0.0006
67.7 | 15639.555 | 1.433 | 0.0018 | 0.0006
67.8 | 15661.806 | 1.4351 | 0.0018 | 0.0006
67.9 | 15688.922 | 1.4372 | 0.0018 | 0.0006
68 | 15717.059 | 1.4393 | 0.0018 | 0.0006
68.1 | 15738.791 | 1.4414 | 0.0018 | 0.0006
68.2 | 15762.283 | 1.4436 | 0.0018 | 0.0006
68.3 | 15790.958 | 1.4457 | 0.0018 | 0.0006
68.4 | 15810.285 | 1.4477 | 0.0018 | 0.0006
68.5 | 15838.195 | 1.45 | 0.0018 | 0.0006
68.6 | 15864.516 | 1.4521 | 0.0018 | 0.0006
68.7 | 15880.529 | 1.4541 | 0.0018 | 0.0006
68.8 | 15905.257 | 1.4562 | 0.0018 | 0.0006
68.9 | 15936.483 | 1.4584 | 0.0018 | 0.0006
69 | 15961.345 | 1.4605 | 0.0018 | 0.0006
69.1 | 15985.176 | 1.4626 | 0.0018 | 0.0006
69.2 | 16008.889 | 1.4647 | 0.0018 | 0.0006
69.3 | 16028.944 | 1.4668 | 0.0018 | 0.0006
69.4 | 16057.424 | 1.4689 | 0.0018 | 0.0006
69.5 | 16083.758 | 1.4711 | 0.0018 | 0.0006
69.6 | 16107.615 | 1.4732 | 0.0018 | 0.0006
69.7 | 16128.263 | 1.4753 | 0.0018 | 0.0006
69.8 | 16153.449 | 1.4775 | 0.0018 | 0.0006
69.9 | 16176.268 | 1.4796 | 0.0018 | 0.0006
70 | 16198.25 | 1.4816 | 0.0018 | 0.0006
70.1 | 16227.7 | 1.4838 | 0.0018 | 0.0006
70.2 | 16255.302 | 1.4859 | 0.0018 | 0.0006
70.3 | 16279.064 | 1.488 | 0.0018 | 0.0006
70.4 | 16303.156 | 1.4901 | 0.0018 | 0.0006
70.5 | 16330.535 | 1.4922 | 0.0018 | 0.0006
70.6 | 16352.914 | 1.4943 | 0.0018 | 0.0006
70.7 | 16380.999 | 1.4965 | 0.0018 | 0.0006
70.8 | 16406.18 | 1.4986 | 0.0018 | 0.0006
70.9 | 16423.51 | 1.5007 | 0.0018 | 0.0006
71 | 16446.175 | 1.5028 | 0.0019 | 0.0006
71.1 | 16475.592 | 1.505 | 0.0019 | 0.0006
71.2 | 16498.873 | 1.5071 | 0.0019 | 0.0006
71.3 | 16523.426 | 1.5091 | 0.0019 | 0.0006
71.4 | 16550.105 | 1.5112 | 0.0019 | 0.0006
71.5 | 16572.118 | 1.5133 | 0.0019 | 0.0006
71.6 | 16598.836 | 1.5155 | 0.0019 | 0.0006
71.7 | 16630.56 | 1.5176 | 0.0019 | 0.0006
71.8 | 16652.092 | 1.5197 | 0.0019 | 0.0006
71.9 | 16675.923 | 1.5219 | 0.0019 | 0.0006
72 | 16701.79 | 1.524 | 0.0019 | 0.0006
72.1 | 16721.034 | 1.5261 | 0.0019 | 0.0006
72.2 | 16743.537 | 1.5282 | 0.0019 | 0.0006
72.3 | 16775.712 | 1.5304 | 0.0019 | 0.0006
72.4 | 16796.919 | 1.5325 | 0.0019 | 0.0006
72.5 | 16821.565 | 1.5346 | 0.0019 | 0.0006
72.6 | 16850.317 | 1.5367 | 0.0019 | 0.0006
72.7 | 16872.987 | 1.5388 | 0.0019 | 0.0006
72.8 | 16897.803 | 1.5409 | 0.0019 | 0.0006
72.9 | 16925.078 | 1.543 | 0.0019 | 0.0006
73 | 16950.388 | 1.5451 | 0.0019 | 0.0006
73.1 | 16973.87 | 1.5472 | 0.0019 | 0.0006
73.2 | 16998.405 | 1.5494 | 0.0019 | 0.0006
73.3 | 17026.735 | 1.5515 | 0.0019 | 0.0006
73.4 | 17043.233 | 1.5536 | 0.0019 | 0.0006
73.5 | 17066.596 | 1.5557 | 0.0019 | 0.0006
73.6 | 17097.929 | 1.5578 | 0.0019 | 0.0006
73.7 | 17120.937 | 1.5599 | 0.0019 | 0.0006
73.8 | 17146.438 | 1.5621 | 0.0019 | 0.0006
73.9 | 17174.32 | 1.5642 | 0.0019 | 0.0006
74 | 17197.646 | 1.5662 | 0.0019 | 0.0006
74.1 | 17224.245 | 1.5684 | 0.0019 | 0.0006
74.2 | 17251.48 | 1.5706 | 0.0019 | 0.0006
74.3 | 17272.431 | 1.5726 | 0.0019 | 0.0006
74.4 | 17296.044 | 1.5748 | 0.0019 | 0.0006
74.5 | 17322.503 | 1.577 | 0.002 | 0.0006
74.6 | 17345.274 | 1.579 | 0.002 | 0.0006
74.7 | 17368.337 | 1.5811 | 0.002 | 0.0006
74.8 | 17399.019 | 1.5833 | 0.002 | 0.0006
74.9 | 17425.627 | 1.5854 | 0.002 | 0.0006
75 | 17450.076 | 1.5875 | 0.002 | 0.0007
75.1 | 17472.686 | 1.5896 | 0.002 | 0.0007
75.2 | 17496.511 | 1.5917 | 0.002 | 0.0007
75.3 | 17523.16 | 1.5939 | 0.002 | 0.0007
75.4 | 17551.856 | 1.596 | 0.002 | 0.0007
75.5 | 17574.767 | 1.5981 | 0.002 | 0.0007
75.6 | 17596.323 | 1.6001 | 0.002 | 0.0007
75.7 | 17622.516 | 1.6022 | 0.002 | 0.0007
75.8 | 17653.085 | 1.6044 | 0.002 | 0.0007
75.9 | 17678.862 | 1.6065 | 0.002 | 0.0007
76 | 17701.982 | 1.6086 | 0.002 | 0.0007
76.1 | 17731.661 | 1.6108 | 0.002 | 0.0007
76.2 | 17753.962 | 1.6129 | 0.002 | 0.0007
76.3 | 17776.903 | 1.615 | 0.002 | 0.0007
76.4 | 17808.149 | 1.6171 | 0.002 | 0.0007
76.5 | 17834.298 | 1.6193 | 0.002 | 0.0007
76.6 | 17855.974 | 1.6214 | 0.002 | 0.0007
76.7 | 17880.538 | 1.6236 | 0.002 | 0.0007
76.8 | 17905.528 | 1.6256 | 0.002 | 0.0007
76.9 | 17931.016 | 1.6277 | 0.002 | 0.0007
77 | 17958.615 | 1.6299 | 0.002 | 0.0007
77.1 | 17985.346 | 1.632 | 0.002 | 0.0007
77.2 | 18007.638 | 1.634 | 0.002 | 0.0007
77.3 | 18031.305 | 1.6361 | 0.002 | 0.0007
77.4 | 18061.541 | 1.6383 | 0.002 | 0.0007
77.5 | 18087.773 | 1.6404 | 0.002 | 0.0007
77.6 | 18111.909 | 1.6426 | 0.002 | 0.0007
77.7 | 18134.661 | 1.6447 | 0.002 | 0.0007
77.8 | 18155.759 | 1.6467 | 0.002 | 0.0007
77.9 | 18185.731 | 1.6489 | 0.0021 | 0.0007
78 | 18216.545 | 1.651 | 0.0021 | 0.0007
78.1 | 18240.863 | 1.6531 | 0.0021 | 0.0007
78.2 | 18265.346 | 1.6552 | 0.0021 | 0.0007
78.3 | 18290.751 | 1.6573 | 0.0021 | 0.0007
78.4 | 18313.829 | 1.6594 | 0.0021 | 0.0007
78.5 | 18341.178 | 1.6616 | 0.0021 | 0.0007
78.6 | 18373.45 | 1.6638 | 0.0021 | 0.0007
78.7 | 18400.311 | 1.6659 | 0.0021 | 0.0007
78.8 | 18416.669 | 1.6679 | 0.0021 | 0.0007
78.9 | 18443.311 | 1.6701 | 0.0021 | 0.0007
79 | 18467.413 | 1.6722 | 0.0021 | 0.0007
79.1 | 18493.023 | 1.6743 | 0.0021 | 0.0007
79.2 | 18522.274 | 1.6764 | 0.0021 | 0.0007
79.3 | 18546.682 | 1.6785 | 0.0021 | 0.0007
79.4 | 18568.644 | 1.6806 | 0.0021 | 0.0007
79.5 | 18597.759 | 1.6828 | 0.0021 | 0.0007
79.6 | 18627.044 | 1.6849 | 0.0021 | 0.0007
79.7 | 18648.738 | 1.687 | 0.0021 | 0.0007
79.8 | 18675.18 | 1.6891 | 0.0021 | 0.0007
79.9 | 18698.676 | 1.6913 | 0.0021 | 0.0007
80 | 18717.375 | 1.6933 | 0.0021 | 0.0007
80.1 | 18747.926 | 1.6955 | 0.0021 | 0.0007
80.2 | 18777.514 | 1.6975 | 0.0021 | 0.0007
80.3 | 18802.172 | 1.6996 | 0.0021 | 0.0007
80.4 | 18832.33 | 1.7018 | 0.0021 | 0.0007
80.5 | 18861.679 | 1.7039 | 0.0021 | 0.0007
80.6 | 18883.223 | 1.7059 | 0.0021 | 0.0007
80.7 | 18912.397 | 1.7081 | 0.0021 | 0.0007
80.8 | 18947.322 | 1.7103 | 0.0021 | 0.0007
80.9 | 18970.629 | 1.7124 | 0.0021 | 0.0007
81 | 18998.25 | 1.7145 | 0.0021 | 0.0007
81.1 | 19025.689 | 1.7167 | 0.0021 | 0.0007
81.2 | 19044.818 | 1.7188 | 0.0021 | 0.0007
81.3 | 19071.499 | 1.7209 | 0.0021 | 0.0007
81.4 | 19096.488 | 1.723 | 0.0022 | 0.0007
81.5 | 19124.454 | 1.725 | 0.0022 | 0.0007
81.6 | 19153.252 | 1.7271 | 0.0022 | 0.0007
81.7 | 19184.418 | 1.7294 | 0.0022 | 0.0007
81.8 | 19211.84 | 1.7314 | 0.0022 | 0.0007
81.9 | 19233.795 | 1.7335 | 0.0022 | 0.0007
82 | 19259.218 | 1.7357 | 0.0022 | 0.0007
82.1 | 19286.685 | 1.7378 | 0.0022 | 0.0007
82.2 | 19308.91 | 1.7399 | 0.0022 | 0.0007
82.3 | 19336.831 | 1.742 | 0.0022 | 0.0007
82.4 | 19364.653 | 1.7441 | 0.0022 | 0.0007
82.5 | 19387.906 | 1.7462 | 0.0022 | 0.0007
82.6 | 19413.397 | 1.7483 | 0.0022 | 0.0007
82.7 | 19440.688 | 1.7504 | 0.0022 | 0.0007
82.8 | 19467.091 | 1.7525 | 0.0022 | 0.0007
82.9 | 19502.824 | 1.7547 | 0.0022 | 0.0007
83 | 19530.596 | 1.7569 | 0.0022 | 0.0007
83.1 | 19553.183 | 1.7589 | 0.0022 | 0.0007
83.2 | 19578.228 | 1.7611 | 0.0022 | 0.0007
83.3 | 19604.69 | 1.7633 | 0.0022 | 0.0007
83.4 | 19627.04 | 1.7653 | 0.0022 | 0.0007
83.5 | 19651.493 | 1.7674 | 0.0022 | 0.0007
83.6 | 19673.636 | 1.7695 | 0.0022 | 0.0007
83.7 | 19699.79 | 1.7716 | 0.0022 | 0.0007
83.8 | 19729.717 | 1.7737 | 0.0022 | 0.0007
83.9 | 19762.991 | 1.7759 | 0.0022 | 0.0007
84 | 19788.589 | 1.778 | 0.0022 | 0.0007
84.1 | 19814.754 | 1.7801 | 0.0022 | 0.0007
84.2 | 19839.68 | 1.7822 | 0.0022 | 0.0007
84.3 | 19867.672 | 1.7844 | 0.0022 | 0.0007
84.4 | 19895.392 | 1.7865 | 0.0022 | 0.0007
84.5 | 19918.574 | 1.7885 | 0.0022 | 0.0007
84.6 | 19946.275 | 1.7907 | 0.0022 | 0.0007
84.7 | 19969.167 | 1.7928 | 0.0023 | 0.0007
84.8 | 19996.412 | 1.7948 | 0.0023 | 0.0007
84.9 | 20028.844 | 1.797 | 0.0023 | 0.0007
85 | 20056.665 | 1.7991 | 0.0023 | 0.0007
85.1 | 20085.191 | 1.8013 | 0.0023 | 0.0007
85.2 | 20111.851 | 1.8034 | 0.0023 | 0.0007
85.3 | 20135.375 | 1.8055 | 0.0023 | 0.0007
85.4 | 20160.036 | 1.8076 | 0.0023 | 0.0008
85.5 | 20192.731 | 1.8098 | 0.0023 | 0.0007
85.6 | 20215.878 | 1.8119 | 0.0023 | 0.0008
85.7 | 20237.23 | 1.814 | 0.0023 | 0.0008
85.8 | 20263.705 | 1.8161 | 0.0023 | 0.0008
85.9 | 20291.982 | 1.8182 | 0.0023 | 0.0008
86 | 20323.252 | 1.8204 | 0.0023 | 0.0008
86.1 | 20352.481 | 1.8224 | 0.0023 | 0.0008
86.2 | 20381.331 | 1.8245 | 0.0023 | 0.0008
86.3 | 20408.224 | 1.8266 | 0.0023 | 0.0008
86.4 | 20435.356 | 1.8288 | 0.0023 | 0.0008
86.5 | 20464.521 | 1.8309 | 0.0023 | 0.0008
86.6 | 20486.655 | 1.833 | 0.0023 | 0.0008
86.7 | 20517.034 | 1.8351 | 0.0023 | 0.0008
86.8 | 20545.864 | 1.8373 | 0.0023 | 0.0008
86.9 | 20564.826 | 1.8394 | 0.0023 | 0.0008
87 | 20591.987 | 1.8415 | 0.0023 | 0.0008
87.1 | 20623.822 | 1.8436 | 0.0023 | 0.0008
87.2 | 20649.5 | 1.8457 | 0.0023 | 0.0008
87.3 | 20674.838 | 1.8478 | 0.0023 | 0.0008
87.4 | 20704.23 | 1.8499 | 0.0023 | 0.0008
87.5 | 20732.649 | 1.852 | 0.0023 | 0.0008
87.6 | 20762.026 | 1.8542 | 0.0023 | 0.0008
87.7 | 20790.845 | 1.8564 | 0.0023 | 0.0008
87.8 | 20811.496 | 1.8584 | 0.0023 | 0.0008
87.9 | 20834.848 | 1.8605 | 0.0023 | 0.0008
88 | 20863.492 | 1.8627 | 0.0024 | 0.0008
88.1 | 20894.41 | 1.8648 | 0.0024 | 0.0008
88.2 | 20915.963 | 1.8669 | 0.0024 | 0.0008
88.3 | 20945.91 | 1.869 | 0.0024 | 0.0008
88.4 | 20973.993 | 1.8711 | 0.0024 | 0.0008
88.5 | 21001.445 | 1.8731 | 0.0024 | 0.0008
88.6 | 21037.066 | 1.8754 | 0.0024 | 0.0008
88.7 | 21066.265 | 1.8774 | 0.0024 | 0.0008
88.8 | 21092.517 | 1.8795 | 0.0024 | 0.0008
88.9 | 21121.167 | 1.8818 | 0.0024 | 0.0008
89 | 21145.733 | 1.8838 | 0.0024 | 0.0008
89.1 | 21169.456 | 1.8859 | 0.0024 | 0.0008
89.2 | 21200.037 | 1.8881 | 0.0024 | 0.0008
89.3 | 21232.897 | 1.8902 | 0.0024 | 0.0008
89.4 | 21257.717 | 1.8923 | 0.0024 | 0.0008
89.5 | 21283.586 | 1.8944 | 0.0024 | 0.0008
89.6 | 21312.136 | 1.8965 | 0.0024 | 0.0008
89.7 | 21340.504 | 1.8986 | 0.0024 | 0.0008
89.8 | 21369.021 | 1.9008 | 0.0024 | 0.0008
89.9 | 21396.948 | 1.9029 | 0.0024 | 0.0008
90 | 21422.675 | 1.905 | 0.0024 | 0.0008
90.1 | 21449.314 | 1.9071 | 0.0024 | 0.0008
90.2 | 21477.927 | 1.9093 | 0.0024 | 0.0008
90.3 | 21506.16 | 1.9114 | 0.0024 | 0.0008
90.4 | 21531.234 | 1.9134 | 0.0024 | 0.0008
90.5 | 21561.578 | 1.9155 | 0.0024 | 0.0008
90.6 | 21589.572 | 1.9176 | 0.0024 | 0.0008
90.7 | 21613.786 | 1.9197 | 0.0024 | 0.0008
90.8 | 21642.882 | 1.9219 | 0.0024 | 0.0008
90.9 | 21674.355 | 1.924 | 0.0024 | 0.0008
91 | 21700.572 | 1.9261 | 0.0024 | 0.0008
91.1 | 21730.946 | 1.9283 | 0.0025 | 0.0008
91.2 | 21757.202 | 1.9304 | 0.0025 | 0.0008
91.3 | 21779.845 | 1.9325 | 0.0025 | 0.0008
91.4 | 21811.182 | 1.9347 | 0.0025 | 0.0008
91.5 | 21837.778 | 1.9368 | 0.0025 | 0.0008
91.6 | 21865.699 | 1.9389 | 0.0025 | 0.0008
91.7 | 21896.644 | 1.9409 | 0.0025 | 0.0008
91.8 | 21923.341 | 1.9431 | 0.0025 | 0.0008
91.9 | 21947.689 | 1.9452 | 0.0025 | 0.0008
92 | 21979.515 | 1.9473 | 0.0025 | 0.0008
92.1 | 22007.737 | 1.9494 | 0.0025 | 0.0008
92.2 | 22037.853 | 1.9515 | 0.0025 | 0.0008
92.3 | 22067.05 | 1.9537 | 0.0025 | 0.0008
92.4 | 22093.635 | 1.9558 | 0.0025 | 0.0008
92.5 | 22118.598 | 1.9579 | 0.0025 | 0.0008
92.6 | 22141.768 | 1.96 | 0.0025 | 0.0008
92.7 | 22172.315 | 1.9621 | 0.0025 | 0.0008
92.8 | 22203.172 | 1.9642 | 0.0025 | 0.0008
92.9 | 22227.04 | 1.9663 | 0.0025 | 0.0008
93 | 22256.82 | 1.9684 | 0.0025 | 0.0008
93.1 | 22287.365 | 1.9706 | 0.0025 | 0.0008
93.2 | 22309.981 | 1.9727 | 0.0025 | 0.0008
93.3 | 22337.809 | 1.9748 | 0.0025 | 0.0008
93.4 | 22370.243 | 1.977 | 0.0025 | 0.0008
93.5 | 22396.713 | 1.9791 | 0.0025 | 0.0008
93.6 | 22424.564 | 1.9812 | 0.0025 | 0.0008
93.7 | 22450.695 | 1.9834 | 0.0025 | 0.0008
93.8 | 22478.679 | 1.9854 | 0.0025 | 0.0008
93.9 | 22511.108 | 1.9875 | 0.0025 | 0.0008
94 | 22550.223 | 1.9897 | 0.0025 | 0.0008
94.1 | 22574.181 | 1.9918 | 0.0025 | 0.0008
94.2 | 22596.816 | 1.9938 | 0.0025 | 0.0008
94.3 | 22629.665 | 1.996 | 0.0026 | 0.0008
94.4 | 22657.625 | 1.9982 | 0.0026 | 0.0008
94.5 | 22685.93 | 2.0003 | 0.0026 | 0.0008
94.6 | 22714.537 | 2.0024 | 0.0026 | 0.0008
94.7 | 22734.446 | 2.0045 | 0.0026 | 0.0008
94.8 | 22760.475 | 2.0066 | 0.0026 | 0.0008
94.9 | 22787.511 | 2.0087 | 0.0026 | 0.0008
95 | 22817.682 | 2.0108 | 0.0026 | 0.0008
95.1 | 22846.054 | 2.0129 | 0.0026 | 0.0008
95.2 | 22876.842 | 2.015 | 0.0026 | 0.0008
95.3 | 22906.322 | 2.0172 | 0.0026 | 0.0008
95.4 | 22931.123 | 2.0192 | 0.0026 | 0.0008
95.5 | 22962.57 | 2.0214 | 0.0026 | 0.0008
95.6 | 22997.251 | 2.0236 | 0.0026 | 0.0009
95.7 | 23021.508 | 2.0257 | 0.0026 | 0.0009
95.8 | 23047.237 | 2.0278 | 0.0026 | 0.0009
95.9 | 23075.24 | 2.0299 | 0.0026 | 0.0009
96 | 23097.729 | 2.032 | 0.0026 | 0.0009
96.1 | 23126.842 | 2.0341 | 0.0026 | 0.0009
96.2 | 23160.096 | 2.0363 | 0.0026 | 0.0009
96.3 | 23182.506 | 2.0382 | 0.0026 | 0.0009
96.4 | 23212.77 | 2.0404 | 0.0026 | 0.0009
96.5 | 23246.804 | 2.0426 | 0.0026 | 0.0009
96.6 | 23274.23 | 2.0447 | 0.0026 | 0.0009
96.7 | 23302.916 | 2.0468 | 0.0026 | 0.0009
96.8 | 23334.116 | 2.049 | 0.0026 | 0.0009
96.9 | 23357.634 | 2.051 | 0.0026 | 0.0009
97 | 23380.872 | 2.0532 | 0.0026 | 0.0009
97.1 | 23412.308 | 2.0553 | 0.0026 | 0.0009
97.2 | 23439.553 | 2.0574 | 0.0026 | 0.0009
97.3 | 23466.362 | 2.0594 | 0.0026 | 0.0009
97.4 | 23500.29 | 2.0616 | 0.0027 | 0.0009
97.5 | 23527.822 | 2.0637 | 0.0027 | 0.0009
97.6 | 23555.944 | 2.0658 | 0.0027 | 0.0009
97.7 | 23506.166 | 2.0681 | 0.0027 | 0.0009
97.8 | 23464.24 | 2.0702 | 0.0026 | 0.0009
97.9 | 23449.104 | 2.0722 | 0.0026 | 0.0009
98 | 23459.557 | 2.0744 | 0.0026 | 0.0009
98.1 | 23482.913 | 2.0765 | 0.0026 | 0.0009
98.2 | 23510.268 | 2.0786 | 0.0027 | 0.0009
98.3 | 23550.455 | 2.0807 | 0.0027 | 0.0009
98.4 | 23583.259 | 2.0828 | 0.0027 | 0.0009
98.5 | 23618.957 | 2.0849 | 0.0027 | 0.0009
98.6 | 23653.463 | 2.087 | 0.0027 | 0.0009
98.7 | 23691.976 | 2.0892 | 0.0027 | 0.0009
98.8 | 23723.559 | 2.0913 | 0.0027 | 0.0009
98.9 | 23755.444 | 2.0933 | 0.0027 | 0.0009
99 | 23790.115 | 2.0955 | 0.0027 | 0.0009
99.1 | 23818.845 | 2.0976 | 0.0027 | 0.0009
99.2 | 23843.488 | 2.0997 | 0.0027 | 0.0009
99.3 | 23875.276 | 2.1018 | 0.0027 | 0.0009
99.4 | 23902.593 | 2.1039 | 0.0027 | 0.0009
99.5 | 23933.858 | 2.106 | 0.0027 | 0.0009
99.6 | 23965.064 | 2.1082 | 0.0027 | 0.0009
99.7 | 23993.049 | 2.1102 | 0.0027 | 0.0009
99.8 | 24021.761 | 2.1124 | 0.0027 | 0.0009
99.9 | 24059.197 | 2.1146 | 0.0027 | 0.0009
100 | 24085.205 | 2.1167 | 0.0027 | 0.0009
100.1 | 24112.97 | 2.1188 | 0.0027 | 0.0009
100.2 | 24143.027 | 2.121 | 0.0027 | 0.0009
100.3 | 24166.426 | 2.1231 | 0.0027 | 0.0009
100.4 | 24190.942 | 2.1252 | 0.0027 | 0.0009
100.5 | 24219.025 | 2.1273 | 0.0027 | 0.0009
100.6 | 24247.548 | 2.1293 | 0.0027 | 0.0009
100.7 | 24278.596 | 2.1314 | 0.0027 | 0.0009
100.8 | 24307.825 | 2.1336 | 0.0027 | 0.0009
100.9 | 24335.532 | 2.1357 | 0.0027 | 0.0009
101 | 24361.482 | 2.1378 | 0.0028 | 0.0009
101.1 | 24391.897 | 2.1399 | 0.0028 | 0.0009
101.2 | 24426.686 | 2.1421 | 0.0028 | 0.0009
101.3 | 24451.645 | 2.1442 | 0.0028 | 0.0009
101.4 | 24477.962 | 2.1463 | 0.0028 | 0.0009
101.5 | 24503.861 | 2.1484 | 0.0028 | 0.0009
101.6 | 24531.808 | 2.1506 | 0.0028 | 0.0009
101.7 | 24559.764 | 2.1526 | 0.0028 | 0.0009
101.8 | 24590.762 | 2.1548 | 0.0028 | 0.0009
101.9 | 24623.556 | 2.1568 | 0.0028 | 0.0009
102 | 24649.438 | 2.1589 | 0.0028 | 0.0009
102.1 | 24679.778 | 2.1611 | 0.0028 | 0.0009
102.2 | 24707.386 | 2.1632 | 0.0028 | 0.0009
102.3 | 24735.499 | 2.1653 | 0.0028 | 0.0009
102.4 | 24767.172 | 2.1675 | 0.0028 | 0.0009
102.5 | 24795.674 | 2.1696 | 0.0028 | 0.0009
102.6 | 24816.578 | 2.1717 | 0.0028 | 0.0009
102.7 | 24840.99 | 2.1738 | 0.0028 | 0.0009
102.8 | 24872.197 | 2.1759 | 0.0028 | 0.0009
102.9 | 24900.444 | 2.178 | 0.0028 | 0.0009
103 | 24932.088 | 2.1801 | 0.0028 | 0.0009
103.1 | 24960.16 | 2.1823 | 0.0028 | 0.0009
103.2 | 24982.512 | 2.1843 | 0.0028 | 0.0009
103.3 | 25014.473 | 2.1864 | 0.0028 | 0.0009
103.4 | 25044.27 | 2.1887 | 0.0028 | 0.0009
103.5 | 25070.909 | 2.1907 | 0.0028 | 0.0009
103.6 | 25098.035 | 2.1928 | 0.0028 | 0.0009
103.7 | 25124.978 | 2.195 | 0.0028 | 0.0009
103.8 | 25150.452 | 2.1971 | 0.0028 | 0.0009
103.9 | 25177.969 | 2.1992 | 0.0028 | 0.0009
104 | 25209.872 | 2.2013 | 0.0028 | 0.0009
104.1 | 25241.215 | 2.2034 | 0.0028 | 0.0009
104.2 | 25265.815 | 2.2055 | 0.0029 | 0.0009
104.3 | 25297.34 | 2.2077 | 0.0029 | 0.0009
104.4 | 25324.807 | 2.2098 | 0.0029 | 0.0009
104.5 | 25352.307 | 2.2119 | 0.0029 | 0.0009
104.6 | 25381.675 | 2.2141 | 0.0029 | 0.0009
104.7 | 25409.22 | 2.2162 | 0.0029 | 0.0009
104.8 | 25431.16 | 2.2182 | 0.0029 | 0.0009
104.9 | 25461.497 | 2.2204 | 0.0029 | 0.0009
105 | 25492.217 | 2.2226 | 0.0029 | 0.0009
105.1 | 25517.628 | 2.2246 | 0.0029 | 0.0009
105.2 | 25547.354 | 2.2267 | 0.0029 | 0.0009
105.3 | 25580.592 | 2.2288 | 0.0029 | 0.0009
105.4 | 25605.565 | 2.2309 | 0.0029 | 0.0009
105.5 | 25635.958 | 2.233 | 0.0029 | 0.0009
105.6 | 25667.17 | 2.2352 | 0.0029 | 0.0009
105.7 | 25693.087 | 2.2373 | 0.0029 | 0.0009
105.8 | 25720.647 | 2.2394 | 0.0029 | 0.0009
105.9 | 25754.757 | 2.2416 | 0.0029 | 0.0009
106 | 25779.07 | 2.2437 | 0.0029 | 0.001
106.1 | 25804.665 | 2.2458 | 0.0029 | 0.001
106.2 | 25836.553 | 2.248 | 0.0029 | 0.001
106.3 | 25862.914 | 2.25 | 0.0029 | 0.001
106.4 | 25891.595 | 2.2521 | 0.0029 | 0.001
106.5 | 25923.135 | 2.2542 | 0.0029 | 0.001
106.6 | 25951.266 | 2.2563 | 0.0029 | 0.001
106.7 | 25978.923 | 2.2585 | 0.0029 | 0.001
106.8 | 26009.56 | 2.2606 | 0.0029 | 0.001
106.9 | 26038.282 | 2.2627 | 0.0029 | 0.001
107 | 26066.944 | 2.2648 | 0.0029 | 0.001
107.1 | 26096.167 | 2.267 | 0.0029 | 0.001
107.2 | 26126.239 | 2.2691 | 0.003 | 0.001
107.3 | 26148.262 | 2.2712 | 0.003 | 0.001
107.4 | 26179.124 | 2.2733 | 0.003 | 0.001
107.5 | 26211.78 | 2.2753 | 0.003 | 0.001
107.6 | 26236.802 | 2.2774 | 0.003 | 0.001
107.7 | 26268.272 | 2.2796 | 0.003 | 0.001
107.8 | 26301.263 | 2.2817 | 0.003 | 0.001
107.9 | 26329.203 | 2.2838 | 0.003 | 0.001
108 | 26360.532 | 2.286 | 0.003 | 0.001
108.1 | 26388.735 | 2.2881 | 0.003 | 0.001
108.2 | 26413.839 | 2.2902 | 0.003 | 0.001
108.3 | 26440.641 | 2.2924 | 0.003 | 0.001
108.4 | 26474.623 | 2.2945 | 0.003 | 0.001
108.5 | 26496.453 | 2.2965 | 0.003 | 0.001
108.6 | 26529.966 | 2.2987 | 0.003 | 0.001
108.7 | 26559.213 | 2.3008 | 0.003 | 0.001
108.8 | 26586.628 | 2.3029 | 0.003 | 0.001
108.9 | 26614.28 | 2.305 | 0.003 | 0.001
109 | 26643.982 | 2.3072 | 0.003 | 0.001
109.1 | 26673.46 | 2.3092 | 0.003 | 0.001
109.2 | 26704.423 | 2.3114 | 0.003 | 0.001
109.3 | 26735.82 | 2.3136 | 0.003 | 0.001
109.4 | 26760.742 | 2.3156 | 0.003 | 0.001
109.5 | 26788.877 | 2.3177 | 0.003 | 0.001
109.6 | 26818.248 | 2.3198 | 0.003 | 0.001
109.7 | 26851.57 | 2.3219 | 0.003 | 0.001
109.8 | 26881.304 | 2.324 | 0.003 | 0.001
109.9 | 26907.142 | 2.3261 | 0.003 | 0.001
110 | 26937.714 | 2.3283 | 0.003 | 0.001
110.1 | 26968.388 | 2.3304 | 0.003 | 0.001
110.2 | 26996.257 | 2.3325 | 0.0031 | 0.001
110.3 | 27030.544 | 2.3347 | 0.0031 | 0.001
110.4 | 27057.204 | 2.3368 | 0.0031 | 0.001
110.5 | 27084.239 | 2.339 | 0.0031 | 0.001
110.6 | 27116.571 | 2.3411 | 0.0031 | 0.001
110.7 | 27145.315 | 2.3432 | 0.0031 | 0.001
110.8 | 27170.612 | 2.3452 | 0.0031 | 0.001
110.9 | 27203.565 | 2.3474 | 0.0031 | 0.001
111 | 27234.314 | 2.3495 | 0.0031 | 0.001
111.1 | 27257.461 | 2.3515 | 0.0031 | 0.001
111.2 | 27290.439 | 2.3537 | 0.0031 | 0.001
111.3 | 27325.07 | 2.3559 | 0.0031 | 0.001
111.4 | 27350.789 | 2.358 | 0.0031 | 0.001
111.5 | 27379.462 | 2.3601 | 0.0031 | 0.001
111.6 | 27404.631 | 2.3622 | 0.0031 | 0.001
111.7 | 27427.668 | 2.3643 | 0.0031 | 0.001
111.8 | 27460.121 | 2.3664 | 0.0031 | 0.001
111.9 | 27493.581 | 2.3685 | 0.0031 | 0.001
112 | 27519.09 | 2.3705 | 0.0031 | 0.001
112.1 | 27551.515 | 2.3727 | 0.0031 | 0.001
112.2 | 27584.095 | 2.3749 | 0.0031 | 0.001
112.3 | 27609.965 | 2.3769 | 0.0031 | 0.001
112.4 | 27641.084 | 2.3791 | 0.0031 | 0.001
112.5 | 27673.641 | 2.3813 | 0.0031 | 0.001
112.6 | 27701.896 | 2.3834 | 0.0031 | 0.001
112.7 | 27726.769 | 2.3855 | 0.0031 | 0.001
112.8 | 27759.071 | 2.3877 | 0.0031 | 0.001
112.9 | 27786.285 | 2.3897 | 0.0031 | 0.001
113 | 27811.237 | 2.3918 | 0.0032 | 0.001
113.1 | 27842.721 | 2.394 | 0.0032 | 0.001
113.2 | 27870.478 | 2.396 | 0.0032 | 0.001
113.3 | 27897.168 | 2.3981 | 0.0032 | 0.001
113.4 | 27935.073 | 2.4004 | 0.0032 | 0.001
113.5 | 27967.054 | 2.4025 | 0.0032 | 0.001
113.6 | 27990.272 | 2.4046 | 0.0032 | 0.001
113.7 | 28018.424 | 2.4067 | 0.0032 | 0.001
113.8 | 28047.871 | 2.4088 | 0.0032 | 0.001
113.9 | 28073.074 | 2.4109 | 0.0032 | 0.001
114 | 28107.395 | 2.413 | 0.0032 | 0.001
114.1 | 28133.992 | 2.4151 | 0.0032 | 0.001
114.2 | 28158.465 | 2.4172 | 0.0032 | 0.001
114.3 | 28192.2 | 2.4193 | 0.0032 | 0.001
114.4 | 28227.909 | 2.4214 | 0.0032 | 0.001
114.5 | 28254.701 | 2.4235 | 0.0032 | 0.001
114.6 | 28289.096 | 2.4257 | 0.0032 | 0.001
114.7 | 28320.657 | 2.4279 | 0.0032 | 0.001
114.8 | 28345.013 | 2.4299 | 0.0032 | 0.001
114.9 | 28374.368 | 2.4321 | 0.0032 | 0.001
115 | 28405.087 | 2.4343 | 0.0032 | 0.001
115.1 | 28430.061 | 2.4363 | 0.0032 | 0.001
115.2 | 28455.611 | 2.4384 | 0.0032 | 0.001
115.3 | 28482.236 | 2.4405 | 0.0032 | 0.001
115.4 | 28510.749 | 2.4426 | 0.0032 | 0.001
115.5 | 28543.683 | 2.4447 | 0.0032 | 0.0011
115.6 | 28582.124 | 2.4469 | 0.0032 | 0.0011
115.7 | 28611.735 | 2.449 | 0.0032 | 0.0011
115.8 | 28635.375 | 2.4511 | 0.0032 | 0.0011
115.9 | 28665.286 | 2.4532 | 0.0032 | 0.0011
116 | 28697.565 | 2.4554 | 0.0033 | 0.0011
116.1 | 28722.081 | 2.4574 | 0.0032 | 0.0011
116.2 | 28752.135 | 2.4596 | 0.0033 | 0.0011
116.3 | 28783.545 | 2.4617 | 0.0033 | 0.0011
116.4 | 28808.123 | 2.4637 | 0.0033 | 0.0011
116.5 | 28838.994 | 2.4658 | 0.0033 | 0.0011
116.6 | 28869.992 | 2.4679 | 0.0033 | 0.0011
116.7 | 28899.776 | 2.4701 | 0.0033 | 0.0011
116.8 | 28933.188 | 2.4723 | 0.0033 | 0.0011
116.9 | 28966.68 | 2.4744 | 0.0033 | 0.0011
117 | 28992.539 | 2.4765 | 0.0033 | 0.0011
117.1 | 29020.68 | 2.4787 | 0.0033 | 0.0011
117.2 | 29051.501 | 2.4808 | 0.0033 | 0.0011
117.3 | 29073.426 | 2.4829 | 0.0033 | 0.0011
117.4 | 29099.727 | 2.485 | 0.0033 | 0.0011
117.5 | 29127.575 | 2.4871 | 0.0033 | 0.0011
117.6 | 29159.423 | 2.4892 | 0.0033 | 0.0011
117.7 | 29189.702 | 2.4912 | 0.0033 | 0.0011
117.8 | 29221.224 | 2.4934 | 0.0033 | 0.0011
117.9 | 29252.363 | 2.4955 | 0.0033 | 0.0011
118 | 29282.369 | 2.4976 | 0.0033 | 0.0011
118.1 | 29317.247 | 2.4998 | 0.0033 | 0.0011
118.2 | 29347.846 | 2.5019 | 0.0033 | 0.0011
118.3 | 29373.139 | 2.504 | 0.0033 | 0.0011
118.4 | 29400.758 | 2.5061 | 0.0033 | 0.0011
118.5 | 29432.96 | 2.5083 | 0.0033 | 0.0011
118.6 | 29459.309 | 2.5103 | 0.0033 | 0.0011
118.7 | 29488.798 | 2.5124 | 0.0033 | 0.0011
118.8 | 29523.842 | 2.5146 | 0.0033 | 0.0011
118.9 | 29547.846 | 2.5167 | 0.0033 | 0.0011
119 | 29578.894 | 2.5188 | 0.0034 | 0.0011
119.1 | 29611.118 | 2.521 | 0.0034 | 0.0011
119.2 | 29640.52 | 2.5231 | 0.0034 | 0.0011
119.3 | 29671.453 | 2.5252 | 0.0034 | 0.0011
119.4 | 29703.809 | 2.5274 | 0.0034 | 0.0011
119.5 | 29727.183 | 2.5295 | 0.0034 | 0.0011
119.6 | 29750.766 | 2.5315 | 0.0034 | 0.0011
119.7 | 29785.29 | 2.5336 | 0.0034 | 0.0011
119.8 | 29815.102 | 2.5357 | 0.0034 | 0.0011
119.9 | 29845.07 | 2.5379 | 0.0034 | 0.0011
120 | 29874.325 | 2.54 | 0.0034 | 0.0011
120.1 | 29903.609 | 2.5421 | 0.0034 | 0.0011
120.2 | 29932.547 | 2.5442 | 0.0034 | 0.0011
120.3 | 29966.172 | 2.5463 | 0.0034 | 0.0011
120.4 | 29997.71 | 2.5485 | 0.0034 | 0.0011
120.5 | 30022.386 | 2.5506 | 0.0034 | 0.0011
120.6 | 30050.594 | 2.5527 | 0.0034 | 0.0011
120.7 | 30081.468 | 2.5548 | 0.0034 | 0.0011
120.8 | 30105.306 | 2.5569 | 0.0034 | 0.0011
120.9 | 30139.061 | 2.559 | 0.0034 | 0.0011
121 | 30174.248 | 2.5611 | 0.0034 | 0.0011
121.1 | 30204.048 | 2.5632 | 0.0034 | 0.0011
121.2 | 30229.5 | 2.5653 | 0.0034 | 0.0011
121.3 | 30262.308 | 2.5675 | 0.0034 | 0.0011
121.4 | 30292.703 | 2.5696 | 0.0034 | 0.0011
121.5 | 30325.133 | 2.5717 | 0.0034 | 0.0011
121.6 | 30360.317 | 2.5739 | 0.0034 | 0.0011
121.7 | 30384.356 | 2.576 | 0.0034 | 0.0011
121.8 | 30409.252 | 2.5781 | 0.0034 | 0.0011
121.9 | 30445.224 | 2.5803 | 0.0035 | 0.0011
122 | 30475.51 | 2.5823 | 0.0035 | 0.0011
122.1 | 30502.662 | 2.5844 | 0.0035 | 0.0011
122.2 | 30537.805 | 2.5866 | 0.0035 | 0.0011
122.3 | 30563.8 | 2.5886 | 0.0035 | 0.0011
122.4 | 30590.348 | 2.5907 | 0.0035 | 0.0011
122.5 | 30624.665 | 2.593 | 0.0035 | 0.0011
122.6 | 30656.286 | 2.595 | 0.0035 | 0.0011
122.7 | 30683.586 | 2.5971 | 0.0035 | 0.0011
122.8 | 30719.74 | 2.5993 | 0.0035 | 0.0011
122.9 | 30744.897 | 2.6014 | 0.0035 | 0.0011
123 | 30770.827 | 2.6035 | 0.0035 | 0.0011
123.1 | 30807.173 | 2.6056 | 0.0035 | 0.0011
123.2 | 30839.317 | 2.6077 | 0.0035 | 0.0011
123.3 | 30870.331 | 2.6098 | 0.0035 | 0.0011
123.4 | 30898.063 | 2.6119 | 0.0035 | 0.0011
123.5 | 30927.431 | 2.6141 | 0.0035 | 0.0011
123.6 | 30957.529 | 2.6161 | 0.0035 | 0.0011
123.7 | 30989.576 | 2.6183 | 0.0035 | 0.0011
123.8 | 31020.148 | 2.6205 | 0.0035 | 0.0011
123.9 | 31046.75 | 2.6225 | 0.0035 | 0.0011
124 | 31074.582 | 2.6247 | 0.0035 | 0.0011
124.1 | 31109.544 | 2.6269 | 0.0035 | 0.0011
124.2 | 31136.688 | 2.6289 | 0.0035 | 0.0011
124.3 | 31163.801 | 2.631 | 0.0035 | 0.0011
124.4 | 31197.613 | 2.6331 | 0.0035 | 0.0011
124.5 | 31229.893 | 2.6352 | 0.0035 | 0.0011
124.6 | 31257.883 | 2.6373 | 0.0035 | 0.0011
124.7 | 31291.191 | 2.6395 | 0.0035 | 0.0011
124.8 | 31319.354 | 2.6416 | 0.0036 | 0.0012
124.9 | 31347.323 | 2.6437 | 0.0036 | 0.0012
125 | 31377.465 | 2.6459 | 0.0036 | 0.0012
125.1 | 31405.859 | 2.648 | 0.0036 | 0.0012
125.2 | 31433.679 | 2.65 | 0.0036 | 0.0012
125.3 | 31465.359 | 2.6523 | 0.0036 | 0.0012
125.4 | 31499.434 | 2.6543 | 0.0036 | 0.0012
125.5 | 31525.422 | 2.6564 | 0.0036 | 0.0012
125.6 | 31558.763 | 2.6585 | 0.0036 | 0.0012
125.7 | 31590.138 | 2.6606 | 0.0036 | 0.0012
125.8 | 31617.634 | 2.6628 | 0.0036 | 0.0012
125.9 | 31647.783 | 2.6649 | 0.0036 | 0.0012
126 | 31677.213 | 2.667 | 0.0036 | 0.0012
126.1 | 31710.964 | 2.6691 | 0.0036 | 0.0012
126.2 | 31741.019 | 2.6713 | 0.0036 | 0.0012
126.3 | 31771.306 | 2.6734 | 0.0036 | 0.0012
126.4 | 31799.119 | 2.6755 | 0.0036 | 0.0012
126.5 | 31822.972 | 2.6776 | 0.0036 | 0.0012
126.6 | 31857.286 | 2.6796 | 0.0036 | 0.0012
126.7 | 31890.582 | 2.6817 | 0.0036 | 0.0012
126.8 | 31918.842 | 2.6838 | 0.0036 | 0.0012
126.9 | 31952.046 | 2.686 | 0.0036 | 0.0012
127 | 31984.475 | 2.6881 | 0.0036 | 0.0012
127.1 | 32013.308 | 2.6902 | 0.0036 | 0.0012
127.2 | 32045.852 | 2.6924 | 0.0036 | 0.0012
127.3 | 32076.996 | 2.6945 | 0.0036 | 0.0012
127.4 | 32103.781 | 2.6967 | 0.0036 | 0.0012
127.5 | 32130.789 | 2.6988 | 0.0036 | 0.0012
127.6 | 32161.232 | 2.7009 | 0.0037 | 0.0012
127.7 | 32185.145 | 2.7029 | 0.0037 | 0.0012
127.8 | 32217.443 | 2.7051 | 0.0037 | 0.0012
127.9 | 32253.597 | 2.7072 | 0.0037 | 0.0012
128 | 32277.927 | 2.7092 | 0.0037 | 0.0012
128.1 | 32308.411 | 2.7114 | 0.0037 | 0.0012
128.2 | 32348.212 | 2.7136 | 0.0037 | 0.0012
128.3 | 32378.815 | 2.7157 | 0.0037 | 0.0012
128.4 | 32413.751 | 2.7179 | 0.0037 | 0.0012
128.5 | 32442.175 | 2.72 | 0.0037 | 0.0012
128.6 | 32464.761 | 2.722 | 0.0037 | 0.0012
128.7 | 32493.006 | 2.7241 | 0.0037 | 0.0012
128.8 | 32526.214 | 2.7262 | 0.0037 | 0.0012
128.9 | 32556.344 | 2.7283 | 0.0037 | 0.0012
129 | 32586.712 | 2.7304 | 0.0037 | 0.0012
129.1 | 32616.91 | 2.7326 | 0.0037 | 0.0012
129.2 | 32650.243 | 2.7347 | 0.0037 | 0.0012
129.3 | 32678.563 | 2.7367 | 0.0037 | 0.0012
129.4 | 32713.134 | 2.739 | 0.0037 | 0.0012
129.5 | 32749.265 | 2.7412 | 0.0037 | 0.0012
129.6 | 32774.467 | 2.7432 | 0.0037 | 0.0012
129.7 | 32802.887 | 2.7454 | 0.0037 | 0.0012
129.8 | 32832.943 | 2.7475 | 0.0037 | 0.0012
129.9 | 32858.577 | 2.7495 | 0.0037 | 0.0012
130 | 32892.089 | 2.7516 | 0.0037 | 0.0012
130.1 | 32926.53 | 2.7538 | 0.0037 | 0.0012
130.2 | 32952.014 | 2.7558 | 0.0037 | 0.0012
130.3 | 32983.277 | 2.758 | 0.0038 | 0.0012
130.4 | 33024.095 | 2.7602 | 0.0038 | 0.0012
130.5 | 33053.275 | 2.7623 | 0.0038 | 0.0012
130.6 | 33083.122 | 2.7644 | 0.0038 | 0.0012
130.7 | 33115.827 | 2.7665 | 0.0038 | 0.0012
130.8 | 33142.813 | 2.7686 | 0.0038 | 0.0012
130.9 | 33171.65 | 2.7707 | 0.0038 | 0.0012
131 | 33207.01 | 2.7729 | 0.0038 | 0.0012
131.1 | 33234.481 | 2.7749 | 0.0038 | 0.0012
131.2 | 33265.688 | 2.777 | 0.0038 | 0.0012
131.3 | 33299.234 | 2.7791 | 0.0038 | 0.0012
131.4 | 33327.721 | 2.7812 | 0.0038 | 0.0012
131.5 | 33360.641 | 2.7834 | 0.0038 | 0.0012
131.6 | 33397.574 | 2.7856 | 0.0038 | 0.0012
131.7 | 33431.463 | 2.7877 | 0.0038 | 0.0012
131.8 | 33460.39 | 2.7898 | 0.0038 | 0.0012
131.9 | 33486.199 | 2.7919 | 0.0038 | 0.0012
132 | 33512.853 | 2.794 | 0.0038 | 0.0012
132.1 | 33541.597 | 2.7961 | 0.0038 | 0.0012
132.2 | 33573.661 | 2.7982 | 0.0038 | 0.0012
132.3 | 33606.935 | 2.8003 | 0.0038 | 0.0012
132.4 | 33639.733 | 2.8024 | 0.0038 | 0.0012
132.5 | 33639.558 | 2.8045 | 0.0038 | 0.0012
132.6 | 33599.384 | 2.8068 | 0.0038 | 0.0012
132.7 | 33577.893 | 2.8088 | 0.0038 | 0.0012
132.8 | 33578.176 | 2.8109 | 0.0038 | 0.0012
132.9 | 33597.175 | 2.8131 | 0.0038 | 0.0012
133 | 33614.893 | 2.8151 | 0.0038 | 0.0012
133.1 | 33641.558 | 2.8173 | 0.0038 | 0.0012
133.2 | 33675.447 | 2.8194 | 0.0038 | 0.0012
133.3 | 33705.294 | 2.8215 | 0.0038 | 0.0012
133.4 | 33742.122 | 2.8236 | 0.0038 | 0.0012
133.5 | 33780.124 | 2.8257 | 0.0038 | 0.0012
133.6 | 33814.769 | 2.8277 | 0.0038 | 0.0012
133.7 | 33854.816 | 2.83 | 0.0039 | 0.0012
133.8 | 33898.89 | 2.8322 | 0.0039 | 0.0012
133.9 | 33930.235 | 2.8342 | 0.0039 | 0.0012
134 | 33961.754 | 2.8364 | 0.0039 | 0.0012
134.1 | 33997.957 | 2.8385 | 0.0039 | 0.0013
134.2 | 34032.46 | 2.8406 | 0.0039 | 0.0013
134.3 | 34061.987 | 2.8428 | 0.0039 | 0.0013
134.4 | 34096.185 | 2.8448 | 0.0039 | 0.0013
134.5 | 34130.063 | 2.8469 | 0.0039 | 0.0013
134.6 | 34163.326 | 2.849 | 0.0039 | 0.0013
134.7 | 34198.161 | 2.8511 | 0.0039 | 0.0013
134.8 | 34230.534 | 2.8532 | 0.0039 | 0.0013
134.9 | 34259.498 | 2.8553 | 0.0039 | 0.0013
135 | 34288.913 | 2.8575 | 0.0039 | 0.0013
135.1 | 34322.001 | 2.8596 | 0.0039 | 0.0013
135.2 | 34353.446 | 2.8617 | 0.0039 | 0.0013
135.3 | 34382.977 | 2.8638 | 0.0039 | 0.0013
135.4 | 34415.998 | 2.866 | 0.0039 | 0.0013
135.5 | 34448.467 | 2.8681 | 0.0039 | 0.0013
135.6 | 34474.239 | 2.8701 | 0.0039 | 0.0013
135.7 | 34505.006 | 2.8723 | 0.0039 | 0.0013
135.8 | 34542.777 | 2.8744 | 0.0039 | 0.0013
135.9 | 34574.933 | 2.8765 | 0.0039 | 0.0013
136 | 34609.69 | 2.8787 | 0.0039 | 0.0013
136.1 | 34641.84 | 2.8808 | 0.0039 | 0.0013
136.2 | 34666.158 | 2.8829 | 0.004 | 0.0013
136.3 | 34698.911 | 2.8851 | 0.004 | 0.0013
136.4 | 34731.939 | 2.8872 | 0.004 | 0.0013
136.5 | 34758.072 | 2.8892 | 0.004 | 0.0013
136.6 | 34787.204 | 2.8914 | 0.004 | 0.0013
136.7 | 34817.208 | 2.8935 | 0.004 | 0.0013
136.8 | 34849.562 | 2.8955 | 0.004 | 0.0013
136.9 | 34887.195 | 2.8977 | 0.004 | 0.0013
137 | 34919.437 | 2.8998 | 0.004 | 0.0013
137.1 | 34948.848 | 2.9018 | 0.004 | 0.0013
137.2 | 34983.262 | 2.904 | 0.004 | 0.0013
137.3 | 35010.345 | 2.9062 | 0.004 | 0.0013
137.4 | 35038.088 | 2.9083 | 0.004 | 0.0013
137.5 | 35069.454 | 2.9104 | 0.004 | 0.0013
137.6 | 35102.386 | 2.9126 | 0.004 | 0.0013
137.7 | 35128.351 | 2.9146 | 0.004 | 0.0013
137.8 | 35154.313 | 2.9167 | 0.004 | 0.0013
137.9 | 35182.815 | 2.9189 | 0.004 | 0.0013
138 | 35218.176 | 2.921 | 0.004 | 0.0013
138.1 | 35246.73 | 2.923 | 0.004 | 0.0013
138.2 | 35278.242 | 2.9252 | 0.004 | 0.0013
138.3 | 35312.746 | 2.9274 | 0.004 | 0.0013
138.4 | 35345.58 | 2.9294 | 0.004 | 0.0013
138.5 | 35379.414 | 2.9317 | 0.004 | 0.0013
138.6 | 35408.556 | 2.9338 | 0.004 | 0.0013
138.7 | 35430.081 | 2.9358 | 0.004 | 0.0013
138.8 | 35462.309 | 2.9379 | 0.004 | 0.0013
138.9 | 35495.117 | 2.9401 | 0.0041 | 0.0013
139 | 35521.563 | 2.9421 | 0.0041 | 0.0013
139.1 | 35554.294 | 2.9442 | 0.0041 | 0.0013
139.2 | 35586.212 | 2.9463 | 0.0041 | 0.0013
139.3 | 35611.32 | 2.9484 | 0.0041 | 0.0013
139.4 | 35645.269 | 2.9506 | 0.0041 | 0.0013
139.5 | 35682.76 | 2.9528 | 0.0041 | 0.0013
139.6 | 35709.321 | 2.9548 | 0.0041 | 0.0013
139.7 | 35743.155 | 2.957 | 0.0041 | 0.0013
139.8 | 35772.704 | 2.9592 | 0.0041 | 0.0013
139.9 | 35793.252 | 2.9612 | 0.0041 | 0.0013
140 | 35822.734 | 2.9633 | 0.0041 | 0.0013
140.1 | 35860.218 | 2.9654 | 0.0041 | 0.0013
140.2 | 35891.093 | 2.9675 | 0.0041 | 0.0013
140.3 | 35917.748 | 2.9696 | 0.0041 | 0.0013
140.4 | 35950.519 | 2.9718 | 0.0041 | 0.0013
140.5 | 35981.279 | 2.9739 | 0.0041 | 0.0013
140.6 | 36015.358 | 2.976 | 0.0041 | 0.0013
140.7 | 36048.345 | 2.9782 | 0.0041 | 0.0013
140.8 | 36077.518 | 2.9802 | 0.0041 | 0.0013
140.9 | 36106.464 | 2.9824 | 0.0041 | 0.0013
141 | 36137.19 | 2.9845 | 0.0041 | 0.0013
141.1 | 36169.164 | 2.9867 | 0.0041 | 0.0013
141.2 | 36193.706 | 2.9887 | 0.0041 | 0.0013
141.3 | 36223.475 | 2.9908 | 0.0041 | 0.0013
141.4 | 36259.931 | 2.9929 | 0.0041 | 0.0013
141.5 | 36284.823 | 2.995 | 0.0042 | 0.0013
141.6 | 36315.322 | 2.9971 | 0.0042 | 0.0013
141.7 | 36349.397 | 2.9993 | 0.0042 | 0.0013
141.8 | 36377.352 | 3.0014 | 0.0042 | 0.0013
141.9 | 36411.576 | 3.0035 | 0.0042 | 0.0013
142 | 36440.216 | 3.0057 | 0.0042 | 0.0013
142.1 | 36469.258 | 3.0078 | 0.0042 | 0.0013
142.2 | 36500.577 | 3.01 | 0.0042 | 0.0013
142.3 | 36531.713 | 3.0121 | 0.0042 | 0.0014
142.4 | 36559.224 | 3.0141 | 0.0042 | 0.0014
142.5 | 36587.171 | 3.0162 | 0.0042 | 0.0014
142.6 | 36622.949 | 3.0184 | 0.0042 | 0.0014
142.7 | 36650.751 | 3.0204 | 0.0042 | 0.0014
142.8 | 36683.328 | 3.0226 | 0.0042 | 0.0014
142.9 | 36714.099 | 3.0247 | 0.0042 | 0.0014
143 | 36745.66 | 3.0268 | 0.0042 | 0.0014
143.1 | 36775.842 | 3.029 | 0.0042 | 0.0014
143.2 | 36810.096 | 3.0311 | 0.0042 | 0.0014
143.3 | 36837.619 | 3.0332 | 0.0042 | 0.0014
143.4 | 36861.818 | 3.0353 | 0.0042 | 0.0014
143.5 | 36894.66 | 3.0374 | 0.0042 | 0.0014
143.6 | 36923.502 | 3.0395 | 0.0042 | 0.0014
143.7 | 36953.952 | 3.0416 | 0.0042 | 0.0014
143.8 | 36985.621 | 3.0437 | 0.0042 | 0.0014
143.9 | 37021.007 | 3.0459 | 0.0042 | 0.0014
144 | 37052.136 | 3.0479 | 0.0042 | 0.0014
144.1 | 37081.696 | 3.05 | 0.0042 | 0.0014
144.2 | 37114.359 | 3.0523 | 0.0043 | 0.0014
144.3 | 37143.283 | 3.0543 | 0.0043 | 0.0014
144.4 | 37176.326 | 3.0565 | 0.0043 | 0.0014
144.5 | 37206.829 | 3.0587 | 0.0043 | 0.0014
144.6 | 37231.576 | 3.0607 | 0.0043 | 0.0014
144.7 | 37255.604 | 3.0628 | 0.0043 | 0.0014
144.8 | 37287.112 | 3.0649 | 0.0043 | 0.0014
144.9 | 37316.438 | 3.067 | 0.0043 | 0.0014
145 | 37343.238 | 3.0691 | 0.0043 | 0.0014
145.1 | 37378.866 | 3.0713 | 0.0043 | 0.0014
145.2 | 37414.204 | 3.0734 | 0.0043 | 0.0014
145.3 | 37443.709 | 3.0756 | 0.0043 | 0.0014
145.4 | 37473.809 | 3.0777 | 0.0043 | 0.0014
145.5 | 37503.876 | 3.0798 | 0.0043 | 0.0014
145.6 | 37530.031 | 3.0818 | 0.0043 | 0.0014
145.7 | 37559.316 | 3.0839 | 0.0043 | 0.0014
145.8 | 37589.647 | 3.086 | 0.0043 | 0.0014
145.9 | 37618.019 | 3.0881 | 0.0043 | 0.0014
146 | 37652.463 | 3.0903 | 0.0043 | 0.0014
146.1 | 37687.51 | 3.0924 | 0.0043 | 0.0014
146.2 | 37715.312 | 3.0945 | 0.0043 | 0.0014
146.3 | 37743.155 | 3.0966 | 0.0043 | 0.0014
146.4 | 37778.75 | 3.0988 | 0.0043 | 0.0014
146.5 | 37808.314 | 3.101 | 0.0043 | 0.0014
146.6 | 37833.78 | 3.1031 | 0.0043 | 0.0014
146.7 | 37865.71 | 3.1052 | 0.0043 | 0.0014
146.8 | 37892.651 | 3.1072 | 0.0044 | 0.0014
146.9 | 37930.47 | 3.1094 | 0.0044 | 0.0014
147 | 37962.575 | 3.1115 | 0.0044 | 0.0014
147.1 | 37991.598 | 3.1135 | 0.0044 | 0.0014
147.2 | 38017.545 | 3.1156 | 0.0044 | 0.0014
147.3 | 38054.768 | 3.1179 | 0.0044 | 0.0014
147.4 | 38089.108 | 3.12 | 0.0044 | 0.0014
147.5 | 38111.992 | 3.122 | 0.0044 | 0.0014
147.6 | 38146.98 | 3.1242 | 0.0044 | 0.0014
147.7 | 38176.414 | 3.1263 | 0.0044 | 0.0014
147.8 | 38202.681 | 3.1284 | 0.0044 | 0.0014
147.9 | 38230.55 | 3.1306 | 0.0044 | 0.0014
148 | 38260.918 | 3.1327 | 0.0044 | 0.0014
148.1 | 38290.847 | 3.1347 | 0.0044 | 0.0014
148.2 | 38326.092 | 3.1369 | 0.0044 | 0.0014
148.3 | 38354.43 | 3.1389 | 0.0044 | 0.0014
148.4 | 38380.481 | 3.141 | 0.0044 | 0.0014
148.5 | 38420.778 | 3.1433 | 0.0044 | 0.0014
148.6 | 38458.873 | 3.1454 | 0.0044 | 0.0014
148.7 | 38485.382 | 3.1475 | 0.0044 | 0.0014
148.8 | 38514.968 | 3.1497 | 0.0044 | 0.0014
148.9 | 38545.407 | 3.1518 | 0.0044 | 0.0014
149 | 38568.333 | 3.1538 | 0.0044 | 0.0014
149.1 | 38599.547 | 3.1559 | 0.0044 | 0.0014
149.2 | 38634.598 | 3.158 | 0.0045 | 0.0014
149.3 | 38661.867 | 3.1601 | 0.0045 | 0.0014
149.4 | 38694.374 | 3.1623 | 0.0045 | 0.0014
149.5 | 38726.658 | 3.1645 | 0.0045 | 0.0015
149.6 | 38757.443 | 3.1666 | 0.0045 | 0.0015
149.7 | 38784.906 | 3.1686 | 0.0045 | 0.0015
149.8 | 38817.797 | 3.1708 | 0.0045 | 0.0015
149.9 | 38848.132 | 3.1729 | 0.0045 | 0.0015
150 | 38870.908 | 3.175 | 0.0045 | 0.0015
150.1 | 38901.068 | 3.1772 | 0.0045 | 0.0015
150.2 | 38934.205 | 3.1792 | 0.0045 | 0.0015
150.3 | 38964.354 | 3.1813 | 0.0045 | 0.0015
150.4 | 38997.903 | 3.1834 | 0.0045 | 0.0015
150.5 | 39027.296 | 3.1855 | 0.0045 | 0.0015
150.6 | 39055.679 | 3.1876 | 0.0045 | 0.0015
150.7 | 39090.57 | 3.1898 | 0.0045 | 0.0015
150.8 | 39126.02 | 3.1919 | 0.0045 | 0.0015
150.9 | 39151.657 | 3.1941 | 0.0045 | 0.0015
151 | 39186.791 | 3.1962 | 0.0045 | 0.0015
151.1 | 39216.649 | 3.1984 | 0.0045 | 0.0015
151.2 | 39241.981 | 3.2004 | 0.0045 | 0.0015
151.3 | 39273.024 | 3.2026 | 0.0045 | 0.0015
151.4 | 39300.449 | 3.2046 | 0.0045 | 0.0015
151.5 | 39331.306 | 3.2067 | 0.0046 | 0.0015
151.6 | 39367.449 | 3.2088 | 0.0046 | 0.0015
151.7 | 39400.864 | 3.211 | 0.0046 | 0.0015
151.8 | 39425.578 | 3.2131 | 0.0046 | 0.0015
151.9 | 39456.472 | 3.2151 | 0.0046 | 0.0015
152 | 39491.754 | 3.2173 | 0.0046 | 0.0015
152.1 | 39526.541 | 3.2194 | 0.0046 | 0.0015
152.2 | 39556.168 | 3.2216 | 0.0046 | 0.0015
152.3 | 39583.798 | 3.2237 | 0.0046 | 0.0015
152.4 | 39613.37 | 3.2258 | 0.0046 | 0.0015
152.5 | 39643.418 | 3.2279 | 0.0046 | 0.0015
152.6 | 39675.828 | 3.2299 | 0.0046 | 0.0015
152.7 | 39711.11 | 3.2322 | 0.0046 | 0.0015
152.8 | 39740.913 | 3.2342 | 0.0046 | 0.0015
152.9 | 39766.818 | 3.2363 | 0.0046 | 0.0015
153 | 39797.548 | 3.2385 | 0.0046 | 0.0015
153.1 | 39829.638 | 3.2406 | 0.0046 | 0.0015
153.2 | 39862.402 | 3.2427 | 0.0046 | 0.0015
153.3 | 39896.667 | 3.2449 | 0.0046 | 0.0015
153.4 | 39920.975 | 3.247 | 0.0046 | 0.0015
153.5 | 39944.325 | 3.2491 | 0.0046 | 0.0015
153.6 | 39976.358 | 3.2512 | 0.0046 | 0.0015
153.7 | 40009.081 | 3.2533 | 0.0047 | 0.0015
153.8 | 40040.467 | 3.2554 | 0.0047 | 0.0015
153.9 | 40069.163 | 3.2575 | 0.0047 | 0.0015
154 | 40097.55 | 3.2596 | 0.0047 | 0.0015
154.1 | 40128.276 | 3.2618 | 0.0047 | 0.0015
154.2 | 40163.781 | 3.2638 | 0.0047 | 0.0015
154.3 | 40197.413 | 3.266 | 0.0047 | 0.0015
154.4 | 40227.19 | 3.2682 | 0.0047 | 0.0015
154.5 | 40257.528 | 3.2702 | 0.0047 | 0.0015
154.6 | 40287.089 | 3.2724 | 0.0047 | 0.0015
154.7 | 40310.785 | 3.2744 | 0.0047 | 0.0015
154.8 | 40340.658 | 3.2765 | 0.0047 | 0.0015
154.9 | 40376.09 | 3.2787 | 0.0047 | 0.0015
155 | 40403.072 | 3.2808 | 0.0047 | 0.0015
155.1 | 40431.097 | 3.2829 | 0.0047 | 0.0015
155.2 | 40462.87 | 3.2851 | 0.0047 | 0.0015
155.3 | 40491.015 | 3.2872 | 0.0047 | 0.0015
155.4 | 40522.81 | 3.2893 | 0.0047 | 0.0016
155.5 | 40561.344 | 3.2915 | 0.0047 | 0.0016
155.6 | 40582.832 | 3.2935 | 0.0047 | 0.0016
155.7 | 40612.243 | 3.2957 | 0.0048 | 0.0016
155.8 | 40647.756 | 3.2978 | 0.0048 | 0.0016
155.9 | 40675.938 | 3.2998 | 0.0048 | 0.0016
156 | 40704.53 | 3.3019 | 0.0048 | 0.0016
156.1 | 40737.018 | 3.3041 | 0.0048 | 0.0016
156.2 | 40766.399 | 3.3061 | 0.0048 | 0.0016
156.3 | 40796.034 | 3.3083 | 0.0048 | 0.0016
156.4 | 40828.973 | 3.3105 | 0.0048 | 0.0016
156.5 | 40862.706 | 3.3126 | 0.0048 | 0.0016
156.6 | 40889.375 | 3.3147 | 0.0048 | 0.0016
156.7 | 40922.88 | 3.3169 | 0.0048 | 0.0016
156.8 | 40949.613 | 3.3189 | 0.0048 | 0.0016
156.9 | 40975.872 | 3.321 | 0.0048 | 0.0016
157 | 41008.681 | 3.3232 | 0.0048 | 0.0016
157.1 | 41043.408 | 3.3253 | 0.0048 | 0.0016
157.2 | 41072.294 | 3.3273 | 0.0048 | 0.0016
157.3 | 41101.679 | 3.3295 | 0.0048 | 0.0016
157.4 | 41130.856 | 3.3316 | 0.0048 | 0.0016
157.5 | 41156.862 | 3.3337 | 0.0048 | 0.0016
157.6 | 41191.138 | 3.3358 | 0.0049 | 0.0016
157.7 | 41222.543 | 3.3379 | 0.0049 | 0.0016
157.8 | 41251.216 | 3.3401 | 0.0049 | 0.0016
157.9 | 41282.084 | 3.3422 | 0.0049 | 0.0016
158 | 41313.272 | 3.3444 | 0.0049 | 0.0016
158.1 | 41334.528 | 3.3464 | 0.0049 | 0.0016
158.2 | 41365.687 | 3.3485 | 0.0049 | 0.0016
158.3 | 41401.833 | 3.3507 | 0.0049 | 0.0016
158.4 | 41430.097 | 3.3527 | 0.0049 | 0.0016
158.5 | 41457.821 | 3.3548 | 0.0049 | 0.0016
158.6 | 41489.549 | 3.357 | 0.0049 | 0.0016
158.7 | 41522.503 | 3.3591 | 0.0049 | 0.0016
158.8 | 41553.035 | 3.3612 | 0.0049 | 0.0016
158.9 | 41587.096 | 3.3634 | 0.0049 | 0.0016
159 | 41615.24 | 3.3655 | 0.0049 | 0.0016
159.1 | 41642.003 | 3.3676 | 0.0049 | 0.0016
159.2 | 41671.645 | 3.3698 | 0.0049 | 0.0016
159.3 | 41703.813 | 3.3718 | 0.0049 | 0.0016
159.4 | 41730.165 | 3.3739 | 0.005 | 0.0016
159.5 | 41762.196 | 3.3761 | 0.005 | 0.0016
159.6 | 41791.324 | 3.3782 | 0.005 | 0.0016
159.7 | 41817.516 | 3.3803 | 0.005 | 0.0016
159.8 | 41847.128 | 3.3824 | 0.005 | 0.0016
159.9 | 41878.298 | 3.3845 | 0.005 | 0.0016
160 | 41910.268 | 3.3867 | 0.005 | 0.0016
160.1 | 41942.742 | 3.3889 | 0.005 | 0.0016
160.2 | 41971.274 | 3.391 | 0.005 | 0.0016
160.3 | 41996.252 | 3.393 | 0.005 | 0.0016
160.4 | 42022.869 | 3.3951 | 0.005 | 0.0017
160.5 | 42053.621 | 3.3972 | 0.005 | 0.0017
160.6 | 42087.369 | 3.3993 | 0.005 | 0.0017
160.7 | 42116.59 | 3.4014 | 0.005 | 0.0017
160.8 | 42145.081 | 3.4036 | 0.005 | 0.0017
160.9 | 42181.339 | 3.4057 | 0.005 | 0.0017
161 | 42207.118 | 3.4078 | 0.0051 | 0.0017
161.1 | 42239.979 | 3.41 | 0.0051 | 0.0017
161.2 | 42272.776 | 3.4121 | 0.0051 | 0.0017
161.3 | 42298.16 | 3.4142 | 0.0051 | 0.0017
161.4 | 42328.656 | 3.4164 | 0.0051 | 0.0017
161.5 | 42358.801 | 3.4185 | 0.0051 | 0.0017
161.6 | 42384.2 | 3.4205 | 0.0051 | 0.0017
161.7 | 42415.343 | 3.4226 | 0.0051 | 0.0017
161.8 | 42447.429 | 3.4248 | 0.0051 | 0.0017
161.9 | 42470.086 | 3.4268 | 0.0051 | 0.0017
162 | 42495.139 | 3.4289 | 0.0051 | 0.0017
162.1 | 42533.346 | 3.4311 | 0.0051 | 0.0017
162.2 | 42562.645 | 3.4332 | 0.0051 | 0.0017
162.3 | 42596.892 | 3.4354 | 0.0051 | 0.0017
162.4 | 42622.6 | 3.4375 | 0.0051 | 0.0017
162.5 | 42642.515 | 3.4396 | 0.0051 | 0.0017
162.6 | 42672.042 | 3.4417 | 0.0051 | 0.0017
162.7 | 42702.477 | 3.4438 | 0.0052 | 0.0017
162.8 | 42734.392 | 3.4458 | 0.0052 | 0.0017
162.9 | 42761.125 | 3.448 | 0.0052 | 0.0017
163 | 42790.081 | 3.4502 | 0.0052 | 0.0017
163.1 | 42819.675 | 3.4522 | 0.0052 | 0.0017
163.2 | 42846.27 | 3.4543 | 0.0052 | 0.0017
163.3 | 42880.49 | 3.4566 | 0.0052 | 0.0017
163.4 | 42913.362 | 3.4587 | 0.0052 | 0.0017
163.5 | 42935.088 | 3.4608 | 0.0052 | 0.0017
163.6 | 42963.482 | 3.4629 | 0.0052 | 0.0017
163.7 | 42991.083 | 3.465 | 0.0052 | 0.0017
163.8 | 43015.547 | 3.4671 | 0.0052 | 0.0017
163.9 | 43045.785 | 3.4692 | 0.0052 | 0.0017
164 | 43076.199 | 3.4713 | 0.0052 | 0.0017
164.1 | 43102.555 | 3.4734 | 0.0053 | 0.0017
164.2 | 43131.869 | 3.4756 | 0.0053 | 0.0017
164.3 | 43169.025 | 3.4777 | 0.0053 | 0.0017
164.4 | 43193.731 | 3.4798 | 0.0053 | 0.0018
164.5 | 43221.727 | 3.482 | 0.0053 | 0.0018
164.6 | 43250.836 | 3.4841 | 0.0053 | 0.0018
164.7 | 43274.626 | 3.4861 | 0.0053 | 0.0018
164.8 | 43303.65 | 3.4883 | 0.0053 | 0.0018
164.9 | 43333.236 | 3.4904 | 0.0053 | 0.0018
165 | 43357.201 | 3.4924 | 0.0053 | 0.0018
165.1 | 43386.877 | 3.4946 | 0.0053 | 0.0018
165.2 | 43419.637 | 3.4967 | 0.0053 | 0.0018
165.3 | 43442.92 | 3.4988 | 0.0053 | 0.0018
165.4 | 43475.088 | 3.501 | 0.0054 | 0.0018
165.5 | 43505.892 | 3.5032 | 0.0054 | 0.0018
165.6 | 43529.958 | 3.5052 | 0.0054 | 0.0018
165.7 | 43551.452 | 3.5074 | 0.0054 | 0.0018
165.8 | 43579.612 | 3.5095 | 0.0054 | 0.0018
165.9 | 43608.3 | 3.5116 | 0.0054 | 0.0018
166 | 43632.165 | 3.5136 | 0.0054 | 0.0018
166.1 | 43659.795 | 3.5158 | 0.0054 | 0.0018
166.2 | 43684.635 | 3.5178 | 0.0054 | 0.0018
166.3 | 43710.757 | 3.5199 | 0.0054 | 0.0018
166.4 | 43744.124 | 3.5221 | 0.0054 | 0.0018
166.5 | 43775.685 | 3.5243 | 0.0054 | 0.0018
166.6 | 43794.11 | 3.5263 | 0.0054 | 0.0018
166.7 | 43817.23 | 3.5285 | 0.0055 | 0.0018
166.8 | 43845.292 | 3.5306 | 0.0055 | 0.0018
166.9 | 43868.504 | 3.5327 | 0.0055 | 0.0018
167 | 43896.444 | 3.5348 | 0.0055 | 0.0018
167.1 | 43922.35 | 3.537 | 0.0055 | 0.0018
167.2 | 43942.489 | 3.539 | 0.0055 | 0.0018
167.3 | 43968.901 | 3.5411 | 0.0055 | 0.0018
167.4 | 43996.643 | 3.5432 | 0.0055 | 0.0019
167.5 | 44020.88 | 3.5453 | 0.0055 | 0.0019
167.6 | 44047.985 | 3.5475 | 0.0055 | 0.0019
167.7 | 44075.891 | 3.5497 | 0.0056 | 0.0019
167.8 | 44096.868 | 3.5518 | 0.0056 | 0.0019
167.9 | 44120.371 | 3.5539 | 0.0056 | 0.0019
168 | 44145.796 | 3.5561 | 0.0056 | 0.0019
168.1 | 44168.614 | 3.5582 | 0.0056 | 0.0019
168.2 | 44188.909 | 3.5603 | 0.0056 | 0.0019
168.3 | 44212.278 | 3.5623 | 0.0056 | 0.0019
168.4 | 44237.539 | 3.5644 | 0.0056 | 0.0019
168.5 | 44263.449 | 3.5666 | 0.0056 | 0.0019
168.6 | 44289.172 | 3.5687 | 0.0057 | 0.0019
168.7 | 44311.304 | 3.5708 | 0.0057 | 0.0019
168.8 | 44332.97 | 3.5728 | 0.0057 | 0.0019
168.9 | 44354.867 | 3.575 | 0.0057 | 0.0019
169 | 44380.262 | 3.5771 | 0.0057 | 0.0019
169.1 | 44400.897 | 3.5793 | 0.0057 | 0.0019
169.2 | 44419.389 | 3.5814 | 0.0057 | 0.0019
169.3 | 44440.664 | 3.5835 | 0.0057 | 0.0019
169.4 | 44460.315 | 3.5856 | 0.0058 | 0.0019
169.5 | 44480.328 | 3.5877 | 0.0058 | 0.0019
169.6 | 44504.21 | 3.5898 | 0.0058 | 0.002
169.7 | 44524.558 | 3.5919 | 0.0058 | 0.002
169.8 | 44541.132 | 3.5941 | 0.0058 | 0.002
169.9 | 44562.221 | 3.5962 | 0.0058 | 0.002
170 | 44583.812 | 3.5983 | 0.0058 | 0.002
170.1 | 44601.008 | 3.6005 | 0.0059 | 0.002
170.2 | 44620.443 | 3.6027 | 0.0059 | 0.002
170.3 | 44634.655 | 3.6048 | 0.0059 | 0.002
170.4 | 44638.637 | 3.6067 | 0.0059 | 0.002
170.5 | 44658.404 | 3.6089 | 0.0059 | 0.002
170.6 | 44680.402 | 3.611 | 0.0059 | 0.002
170.7 | 44693.954 | 3.6131 | 0.006 | 0.002
170.8 | 44709.273 | 3.6152 | 0.006 | 0.002
170.9 | 44720.627 | 3.6173 | 0.006 | 0.002
171 | 44731.017 | 3.6194 | 0.006 | 0.0021
171.1 | 44749.029 | 3.6216 | 0.006 | 0.0021
171.2 | 44765.919 | 3.6237 | 0.0061 | 0.0021
171.3 | 44773.784 | 3.6258 | 0.0061 | 0.0021
171.4 | 44781.331 | 3.628 | 0.0061 | 0.0021
171.5 | 44793.028 | 3.6301 | 0.0061 | 0.0021
171.6 | 44798.568 | 3.6322 | 0.0062 | 0.0021
171.7 | 44804.707 | 3.6342 | 0.0062 | 0.0021
171.8 | 44818.245 | 3.6365 | 0.0062 | 0.0021
171.9 | 44827.696 | 3.6385 | 0.0062 | 0.0021
172 | 44828.944 | 3.6406 | 0.0062 | 0.0022
172.1 | 44837.762 | 3.6428 | 0.0063 | 0.0022
172.2 | 44844.959 | 3.6449 | 0.0063 | 0.0022
172.3 | 44850.286 | 3.647 | 0.0063 | 0.0022
172.4 | 44861.726 | 3.6493 | 0.0064 | 0.0022
172.5 | 44861.127 | 3.6513 | 0.0064 | 0.0022
172.6 | 44855.52 | 3.6533 | 0.0064 | 0.0022
172.7 | 44865.955 | 3.6555 | 0.0064 | 0.0023
172.8 | 44870.596 | 3.6576 | 0.0065 | 0.0023
172.9 | 44874.821 | 3.6597 | 0.0065 | 0.0023
173 | 44875.462 | 3.6618 | 0.0065 | 0.0023
173.1 | 44876.292 | 3.6639 | 0.0066 | 0.0023
173.2 | 44876.434 | 3.666 | 0.0066 | 0.0023
173.3 | 44885.237 | 3.6681 | 0.0066 | 0.0023
173.4 | 44887.863 | 3.6703 | 0.0067 | 0.0024
173.5 | 44886.839 | 3.6724 | 0.0067 | 0.0024
173.6 | 44886.947 | 3.6745 | 0.0067 | 0.0024
173.7 | 44887.908 | 3.6767 | 0.0068 | 0.0024
173.8 | 44886.548 | 3.6787 | 0.0068 | 0.0024
173.9 | 44890.236 | 3.6809 | 0.0068 | 0.0024
174 | 44891.875 | 3.683 | 0.0069 | 0.0025
174.1 | 44886.857 | 3.6851 | 0.0069 | 0.0025
174.2 | 44887.502 | 3.6872 | 0.0069 | 0.0025
174.3 | 44888.277 | 3.6894 | 0.007 | 0.0025
174.4 | 44888.232 | 3.6915 | 0.007 | 0.0025
174.5 | 44891.737 | 3.6936 | 0.007 | 0.0025
174.6 | 44893.712 | 3.6958 | 0.0071 | 0.0026
174.7 | 44886.712 | 3.6979 | 0.0071 | 0.0026
174.8 | 44887.785 | 3.7 | 0.0072 | 0.0026
174.9 | 44891.026 | 3.7022 | 0.0072 | 0.0026
175 | 44890.366 | 3.7042 | 0.0072 | 0.0026
175.1 | 44881.538 | 3.7062 | 0.0073 | 0.0027
175.2 | 44882.178 | 3.7083 | 0.0073 | 0.0027
175.3 | 44885.68 | 3.7105 | 0.0073 | 0.0027
175.4 | 44880.036 | 3.7126 | 0.0074 | 0.0027
175.5 | 44885.125 | 3.7147 | 0.0074 | 0.0027
175.6 | 44884.387 | 3.7169 | 0.0075 | 0.0027
175.7 | 44881.836 | 3.719 | 0.0075 | 0.0028
175.8 | 44885.859 | 3.7211 | 0.0075 | 0.0028
175.9 | 44886.667 | 3.7232 | 0.0076 | 0.0028
176 | 44882.759 | 3.7254 | 0.0076 | 0.0028
176.1 | 44882.238 | 3.7275 | 0.0077 | 0.0028
176.2 | 44882.432 | 3.7296 | 0.0077 | 0.0029
176.3 | 44874.307 | 3.7316 | 0.0077 | 0.0029
176.4 | 44875.581 | 3.7338 | 0.0078 | 0.0029
176.5 | 44878.684 | 3.7359 | 0.0078 | 0.0029
176.6 | 44879.679 | 3.738 | 0.0079 | 0.0029
176.7 | 44878.956 | 3.7401 | 0.0079 | 0.003
176.8 | 44877.682 | 3.7422 | 0.008 | 0.003
176.9 | 44878.654 | 3.7444 | 0.008 | 0.003
177 | 44882.569 | 3.7465 | 0.008 | 0.003
177.1 | 44880.99 | 3.7487 | 0.0081 | 0.003
177.2 | 44877.827 | 3.7508 | 0.0081 | 0.0031
177.3 | 44875.193 | 3.7528 | 0.0082 | 0.0031
177.4 | 44874.676 | 3.7549 | 0.0082 | 0.0031
177.5 | 44878.323 | 3.7571 | 0.0083 | 0.0031
177.6 | 44875.663 | 3.7591 | 0.0083 | 0.0031
177.7 | 44876.449 | 3.7612 | 0.0083 | 0.0032
177.8 | 44877.876 | 3.7634 | 0.0084 | 0.0032
177.9 | 44878.416 | 3.7655 | 0.0084 | 0.0032
178 | 44879.265 | 3.7676 | 0.0085 | 0.0032
178.1 | 44882.186 | 3.7698 | 0.0085 | 0.0033
178.2 | 44881.593 | 3.7719 | 0.0086 | 0.0033
178.3 | 44878.002 | 3.7741 | 0.0086 | 0.0033
178.4 | 44881.653 | 3.7762 | 0.0086 | 0.0033
178.5 | 44878.088 | 3.7782 | 0.0087 | 0.0033
178.6 | 44876.214 | 3.7803 | 0.0087 | 0.0034
178.7 | 44880.528 | 3.7825 | 0.0088 | 0.0034
178.8 | 44879.168 | 3.7846 | 0.0088 | 0.0034
178.9 | 44872.202 | 3.7866 | 0.0089 | 0.0034
179 | 44875.786 | 3.7889 | 0.0089 | 0.0034
179.1 | 44880.293 | 3.791 | 0.009 | 0.0035
179.2 | 44882.566 | 3.7932 | 0.009 | 0.0035
179.3 | 44877.626 | 3.7953 | 0.0091 | 0.0035
179.4 | 44871.386 | 3.7973 | 0.0091 | 0.0035
179.5 | 44871.025 | 3.7994 | 0.0091 | 0.0036
179.6 | 44872.221 | 3.8015 | 0.0092 | 0.0036
179.7 | 44878.263 | 3.8036 | 0.0092 | 0.0036
179.8 | 44878.464 | 3.8057 | 0.0093 | 0.0036
179.9 | 44878.837 | 3.8078 | 0.0093 | 0.0037
180 | 44880.494 | 3.81 | 0.0094 | 0.0037
180.1 | 44875.424 | 3.8121 | 0.0094 | 0.0037
180.2 | 44877.097 | 3.8142 | 0.0095 | 0.0037
180.3 | 44885.255 | 3.8164 | 0.0095 | 0.0037
180.4 | 44880.539 | 3.8185 | 0.0096 | 0.0038
180.5 | 44876.449 | 3.8206 | 0.0096 | 0.0038
180.6 | 44879.749 | 3.8228 | 0.0097 | 0.0038
180.7 | 44877.201 | 3.8248 | 0.0097 | 0.0038
180.8 | 44876.274 | 3.8269 | 0.0097 | 0.0039
180.9 | 44883.631 | 3.8291 | 0.0098 | 0.0039
181 | 44879.135 | 3.8311 | 0.0098 | 0.0039
181.1 | 44875.406 | 3.8332 | 0.0099 | 0.0039
181.2 | 44884.551 | 3.8354 | 0.0099 | 0.004
181.3 | 44886.496 | 3.8375 | 0.01 | 0.004
181.4 | 44884.779 | 3.8397 | 0.01 | 0.004
181.5 | 44886.369 | 3.8418 | 0.0101 | 0.004
181.6 | 44884.592 | 3.8439 | 0.0101 | 0.0041
181.7 | 44880.085 | 3.846 | 0.0102 | 0.0041
181.8 | 44884.332 | 3.8481 | 0.0102 | 0.0041
181.9 | 44884.488 | 3.8501 | 0.0103 | 0.0041
182 | 44883.873 | 3.8522 | 0.0103 | 0.0041
182.1 | 44888.202 | 3.8544 | 0.0104 | 0.0042
182.2 | 44888.798 | 3.8565 | 0.0104 | 0.0042
182.3 | 44884.555 | 3.8586 | 0.0104 | 0.0042
182.4 | 44890.888 | 3.8608 | 0.0105 | 0.0042
182.5 | 44895.865 | 3.8629 | 0.0105 | 0.0043
182.6 | 44893.179 | 3.8651 | 0.0106 | 0.0043
182.7 | 44894.483 | 3.8672 | 0.0106 | 0.0043
182.8 | 44892.263 | 3.8693 | 0.0107 | 0.0043
182.9 | 44888.638 | 3.8714 | 0.0107 | 0.0044
183 | 44886.395 | 3.8735 | 0.0108 | 0.0044
183.1 | 44892.829 | 3.8756 | 0.0108 | 0.0044
183.2 | 44891.171 | 3.8776 | 0.0109 | 0.0044
183.3 | 44892.482 | 3.8798 | 0.0109 | 0.0045
183.4 | 44897.094 | 3.882 | 0.011 | 0.0045
183.5 | 44895.88 | 3.8841 | 0.011 | 0.0045
183.6 | 44894.669 | 3.8862 | 0.0111 | 0.0045
183.7 | 44901.039 | 3.8883 | 0.0111 | 0.0046
183.8 | 44901.416 | 3.8904 | 0.0112 | 0.0046
183.9 | 44896.621 | 3.8925 | 0.0112 | 0.0046
184 | 44896.357 | 3.8947 | 0.0113 | 0.0046
184.1 | 44893.738 | 3.8968 | 0.0113 | 0.0047
184.2 | 44894.706 | 3.8988 | 0.0114 | 0.0047
184.3 | 44898.495 | 3.901 | 0.0114 | 0.0047
184.4 | 44899.154 | 3.9031 | 0.0115 | 0.0047
184.5 | 44897.683 | 3.9052 | 0.0115 | 0.0048
184.6 | 44904.497 | 3.9074 | 0.0116 | 0.0048
184.7 | 44905.629 | 3.9095 | 0.0116 | 0.0048
184.8 | 44905.286 | 3.9116 | 0.0116 | 0.0048
184.9 | 44910.71 | 3.9138 | 0.0117 | 0.0048
185 | 44909.447 | 3.9159 | 0.0117 | 0.0049
185.1 | 44904.709 | 3.918 | 0.0118 | 0.0049
185.2 | 44905.182 | 3.92 | 0.0118 | 0.0049
185.3 | 44903.446 | 3.9221 | 0.0119 | 0.0049
185.4 | 44907.484 | 3.9242 | 0.0119 | 0.005
185.5 | 44910.409 | 3.9264 | 0.012 | 0.005
185.6 | 44911.779 | 3.9285 | 0.012 | 0.005
185.7 | 44910.36 | 3.9306 | 0.0121 | 0.005
185.8 | 44910.725 | 3.9327 | 0.0121 | 0.0051
185.9 | 44917.371 | 3.9349 | 0.0122 | 0.0051
186 | 44918.992 | 3.937 | 0.0122 | 0.0051
186.1 | 44916.097 | 3.9391 | 0.0123 | 0.0051
186.2 | 44917.997 | 3.9413 | 0.0123 | 0.0052
186.3 | 44920.31 | 3.9434 | 0.0124 | 0.0052
186.4 | 44912.163 | 3.9454 | 0.0124 | 0.0052
186.5 | 44917.721 | 3.9475 | 0.0125 | 0.0052
186.6 | 44921.178 | 3.9497 | 0.0125 | 0.0053
186.7 | 44920.538 | 3.9518 | 0.0125 | 0.0053
186.8 | 44920.467 | 3.9539 | 0.0126 | 0.0053
186.9 | 44924.993 | 3.9561 | 0.0126 | 0.0053
187 | 44919.912 | 3.9581 | 0.0127 | 0.0053
187.1 | 44925.5 | 3.9603 | 0.0127 | 0.0054
187.2 | 44932.261 | 3.9625 | 0.0128 | 0.0054
187.3 | 44925.489 | 3.9645 | 0.0128 | 0.0054
187.4 | 44923.395 | 3.9666 | 0.0129 | 0.0054
187.5 | 44926.107 | 3.9688 | 0.0129 | 0.0055
187.6 | 44927.061 | 3.9708 | 0.013 | 0.0055
187.7 | 44930.369 | 3.973 | 0.013 | 0.0055
187.8 | 44930.618 | 3.975 | 0.0131 | 0.0055
187.9 | 44928.253 | 3.9771 | 0.0131 | 0.0055
188 | 44929.568 | 3.9793 | 0.0132 | 0.0056
188.1 | 44933.304 | 3.9814 | 0.0132 | 0.0056
188.2 | 44937.767 | 3.9836 | 0.0133 | 0.0056
188.3 | 44935.904 | 3.9857 | 0.0133 | 0.0056
188.4 | 44934.485 | 3.9878 | 0.0133 | 0.0057
188.5 | 44938.046 | 3.99 | 0.0134 | 0.0057
188.6 | 44933.513 | 3.992 | 0.0134 | 0.0057
188.7 | 44938.665 | 3.9941 | 0.0135 | 0.0057
188.8 | 44943.932 | 3.9963 | 0.0135 | 0.0057
188.9 | 44943.202 | 3.9984 | 0.0136 | 0.0058
189 | 44941.414 | 4.0005 | 0.0136 | 0.0058
189.1 | 44943.72 | 4.0026 | 0.0137 | 0.0058
189.2 | 44942.051 | 4.0047 | 0.0137 | 0.0058
189.3 | 44946.272 | 4.0069 | 0.0138 | 0.0059
189.4 | 44953.555 | 4.0091 | 0.0138 | 0.0059
189.5 | 44945.195 | 4.011 | 0.0139 | 0.0059
189.6 | 44944.625 | 4.0132 | 0.0139 | 0.0059
189.7 | 44950.943 | 4.0153 | 0.0139 | 0.0059
189.8 | 44953.406 | 4.0174 | 0.014 | 0.006
189.9 | 44952.784 | 4.0195 | 0.014 | 0.006
190 | 44956.755 | 4.0216 | 0.0141 | 0.006
190.1 | 44952.586 | 4.0237 | 0.0141 | 0.006
190.2 | 44952.553 | 4.0258 | 0.0142 | 0.0061
190.3 | 44959.061 | 4.028 | 0.0142 | 0.0061
190.4 | 44961.68 | 4.0301 | 0.0143 | 0.0061
190.5 | 44962.127 | 4.0323 | 0.0143 | 0.0061
190.6 | 44964.407 | 4.0344 | 0.0144 | 0.0061
190.7 | 44961.195 | 4.0365 | 0.0144 | 0.0062
190.8 | 44960.711 | 4.0386 | 0.0145 | 0.0062
190.9 | 44964.369 | 4.0408 | 0.0145 | 0.0062
191 | 44968.847 | 4.0428 | 0.0145 | 0.0062
191.1 | 44967.752 | 4.0449 | 0.0146 | 0.0062
191.2 | 44969.562 | 4.047 | 0.0146 | 0.0063
191.3 | 44969.264 | 4.0492 | 0.0147 | 0.0063
191.4 | 44968.031 | 4.0513 | 0.0147 | 0.0063
191.5 | 44970.002 | 4.0534 | 0.0148 | 0.0063
191.6 | 44975.039 | 4.0555 | 0.0148 | 0.0063
191.7 | 44973.616 | 4.0576 | 0.0149 | 0.0064
191.8 | 44974.912 | 4.0598 | 0.0149 | 0.0064
191.9 | 44978.745 | 4.062 | 0.015 | 0.0064
192 | 44973.921 | 4.064 | 0.015 | 0.0064
192.1 | 44970.203 | 4.066 | 0.015 | 0.0064
192.2 | 44979.051 | 4.0682 | 0.0151 | 0.0065
192.3 | 44980.321 | 4.0703 | 0.0151 | 0.0065
192.4 | 44980.317 | 4.0724 | 0.0152 | 0.0065
192.5 | 44982.579 | 4.0746 | 0.0152 | 0.0065
192.6 | 44984.553 | 4.0767 | 0.0153 | 0.0065
192.7 | 44987.388 | 4.0788 | 0.0153 | 0.0066
192.8 | 44990.681 | 4.081 | 0.0154 | 0.0066
192.9 | 44988.822 | 4.0831 | 0.0154 | 0.0066
193 | 44987.522 | 4.0852 | 0.0154 | 0.0066
193.1 | 44990.875 | 4.0873 | 0.0155 | 0.0066
193.2 | 44988.748 | 4.0894 | 0.0155 | 0.0067
193.3 | 44992.864 | 4.0915 | 0.0156 | 0.0067
193.4 | 44996.191 | 4.0936 | 0.0156 | 0.0067
193.5 | 44996.966 | 4.0958 | 0.0157 | 0.0067
193.6 | 44995.967 | 4.0979 | 0.0157 | 0.0067
193.7 | 44999.059 | 4.0999 | 0.0158 | 0.0068
193.8 | 44998.81 | 4.102 | 0.0158 | 0.0068
193.9 | 45004.405 | 4.1042 | 0.0158 | 0.0068
194 | 45008.488 | 4.1064 | 0.0159 | 0.0068
194.1 | 45004.923 | 4.1085 | 0.0159 | 0.0068
194.2 | 45003.559 | 4.1105 | 0.016 | 0.0069
194.3 | 45000.914 | 4.1126 | 0.016 | 0.0069
194.4 | 45007.579 | 4.1148 | 0.0161 | 0.0069
194.5 | 45008.924 | 4.1168 | 0.0161 | 0.0069
194.6 | 45009.986 | 4.119 | 0.0161 | 0.0069
194.7 | 45016.129 | 4.1211 | 0.0162 | 0.0069
194.8 | 45021.191 | 4.1233 | 0.0162 | 0.007
194.9 | 45018.904 | 4.1254 | 0.0163 | 0.007
195 | 45019.09 | 4.1275 | 0.0163 | 0.007
195.1 | 45022.428 | 4.1297 | 0.0164 | 0.007
195.2 | 45021.91 | 4.1318 | 0.0164 | 0.007
195.3 | 45024.861 | 4.1339 | 0.0165 | 0.0071
195.4 | 45026.165 | 4.136 | 0.0165 | 0.0071
195.5 | 45020.446 | 4.138 | 0.0165 | 0.0071
195.6 | 45021.918 | 4.1402 | 0.0166 | 0.0071
195.7 | 45026.973 | 4.1423 | 0.0166 | 0.0071
195.8 | 45027.498 | 4.1444 | 0.0167 | 0.0071
195.9 | 45030.411 | 4.1465 | 0.0167 | 0.0072
196 | 45038.901 | 4.1487 | 0.0167 | 0.0072
196.1 | 45034.304 | 4.1508 | 0.0168 | 0.0072
196.2 | 45037.527 | 4.153 | 0.0168 | 0.0072
196.3 | 45037.474 | 4.1551 | 0.0169 | 0.0072
196.4 | 45033.205 | 4.1571 | 0.0169 | 0.0073
196.5 | 45034.446 | 4.1593 | 0.017 | 0.0073
196.6 | 45031.488 | 4.1613 | 0.017 | 0.0073
196.7 | 45033.909 | 4.1634 | 0.017 | 0.0073
196.8 | 45038.223 | 4.1655 | 0.0171 | 0.0073
196.9 | 45043.055 | 4.1677 | 0.0171 | 0.0073
197 | 45046.14 | 4.1698 | 0.0172 | 0.0074
197.1 | 45045.234 | 4.1719 | 0.0172 | 0.0074
197.2 | 45050.241 | 4.1741 | 0.0172 | 0.0074
197.3 | 45053.072 | 4.1762 | 0.0173 | 0.0074
197.4 | 45052.659 | 4.1783 | 0.0173 | 0.0074
197.5 | 45051.977 | 4.1805 | 0.0174 | 0.0075
197.6 | 45052.107 | 4.1826 | 0.0174 | 0.0075
197.7 | 45048.013 | 4.1846 | 0.0175 | 0.0075
197.8 | 45054.153 | 4.1868 | 0.0175 | 0.0075
197.9 | 45060.754 | 4.1889 | 0.0175 | 0.0075
198 | 45057.215 | 4.1909 | 0.0176 | 0.0075
198.1 | 45062.87 | 4.1931 | 0.0176 | 0.0076
198.2 | 45072.373 | 4.1953 | 0.0177 | 0.0076
198.3 | 45068.242 | 4.1973 | 0.0177 | 0.0076
198.4 | 45068.312 | 4.1995 | 0.0177 | 0.0076
198.5 | 45072.03 | 4.2016 | 0.0178 | 0.0076
198.6 | 45069.925 | 4.2037 | 0.0178 | 0.0076
198.7 | 45072.317 | 4.2058 | 0.0179 | 0.0077
198.8 | 45075.811 | 4.2079 | 0.0179 | 0.0077
198.9 | 45075.573 | 4.21 | 0.0179 | 0.0077
199 | 45079.358 | 4.2121 | 0.018 | 0.0077
199.1 | 45082.066 | 4.2143 | 0.018 | 0.0077
199.2 | 45082.96 | 4.2163 | 0.0181 | 0.0077
199.3 | 45086.183 | 4.2185 | 0.0181 | 0.0078
199.4 | 45092.46 | 4.2207 | 0.0181 | 0.0078
199.5 | 45093.834 | 4.2228 | 0.0182 | 0.0078
199.6 | 45090.15 | 4.2249 | 0.0182 | 0.0078
199.7 | 45093.771 | 4.2271 | 0.0183 | 0.0078
199.8 | 45093.41 | 4.2291 | 0.0183 | 0.0078
199.9 | 45088.254 | 4.2312 | 0.0183 | 0.0079
200 | 45094.136 | 4.2333 | 0.0184 | 0.0079
200.1 | 45096.04 | 4.2354 | 0.0184 | 0.0079
200.2 | 45095.12 | 4.2375 | 0.0185 | 0.0079
200.3 | 45099.776 | 4.2397 | 0.0185 | 0.0079
200.4 | 45104.932 | 4.2418 | 0.0185 | 0.0079
200.5 | 45105.975 | 4.2439 | 0.0186 | 0.008
200.6 | 45105.904 | 4.246 | 0.0186 | 0.008
200.7 | 45114.301 | 4.2482 | 0.0187 | 0.008
200.8 | 45107.599 | 4.2503 | 0.0187 | 0.008
200.9 | 45107.972 | 4.2524 | 0.0187 | 0.008
201 | 45111.567 | 4.2546 | 0.0188 | 0.008
201.1 | 45109.197 | 4.2566 | 0.0188 | 0.0081
201.2 | 45112.487 | 4.2587 | 0.0189 | 0.0081
201.3 | 45114.599 | 4.2608 | 0.0189 | 0.0081
201.4 | 45115.024 | 4.2629 | 0.0189 | 0.0081
201.5 | 45118.116 | 4.265 | 0.019 | 0.0081
201.6 | 45126.546 | 4.2672 | 0.019 | 0.0081
201.7 | 45127.787 | 4.2693 | 0.0191 | 0.0082
201.8 | 45130.812 | 4.2715 | 0.0191 | 0.0082
201.9 | 45132.417 | 4.2736 | 0.0191 | 0.0082
202 | 45128.524 | 4.2757 | 0.0192 | 0.0082
202.1 | 45125.574 | 4.2778 | 0.0192 | 0.0082
202.2 | 45130.473 | 4.2799 | 0.0193 | 0.0082
202.3 | 45134.429 | 4.2819 | 0.0193 | 0.0083
202.4 | 45136.75 | 4.2841 | 0.0193 | 0.0083
202.5 | 45140.557 | 4.2862 | 0.0194 | 0.0083
202.6 | 45138.247 | 4.2883 | 0.0194 | 0.0083
202.7 | 45142.04 | 4.2904 | 0.0195 | 0.0083
202.8 | 45146.193 | 4.2925 | 0.0195 | 0.0083
202.9 | 45150.097 | 4.2947 | 0.0195 | 0.0084
203 | 45152.09 | 4.2968 | 0.0196 | 0.0084
203.1 | 45150.124 | 4.299 | 0.0196 | 0.0084
203.2 | 45153.484 | 4.3011 | 0.0196 | 0.0084
203.3 | 45155.533 | 4.3032 | 0.0197 | 0.0084
203.4 | 45154.605 | 4.3053 | 0.0197 | 0.0084
203.5 | 45160.227 | 4.3074 | 0.0198 | 0.0084
203.6 | 45162.41 | 4.3095 | 0.0198 | 0.0085
203.7 | 45163.65 | 4.3116 | 0.0198 | 0.0085
203.8 | 45165.539 | 4.3138 | 0.0199 | 0.0085
203.9 | 45168.128 | 4.3159 | 0.0199 | 0.0085
204 | 45169.614 | 4.318 | 0.0199 | 0.0085
204.1 | 45176.562 | 4.3202 | 0.02 | 0.0085
204.132 | 45176.808 | 4.3209 | 0.02 | 0.0085
204.134 | 45176.957 | 4.3209 | 0.02 | 0.0086
204.234 | 45545.835 | 4.3361 | 0.0201 | 0.0086
204.334 | 45894.217 | 4.3664 | 0.0205 | 0.0088
204.434 | 45779.373 | 4.3953 | 0.021 | 0.0089
204.534 | 45728.743 | 4.4212 | 0.0214 | 0.0091
204.634 | 45710.366 | 4.446 | 0.0218 | 0.0093
204.734 | 45725.275 | 4.4709 | 0.0222 | 0.0094
204.834 | 45735.519 | 4.4959 | 0.0227 | 0.0096
204.934 | 45748.416 | 4.5209 | 0.0231 | 0.0098
205.034 | 45760.334 | 4.5459 | 0.0236 | 0.01
205.134 | 45781.959 | 4.5709 | 0.024 | 0.0102
205.234 | 45794.569 | 4.5958 | 0.0245 | 0.0104
205.334 | 45816.623 | 4.6208 | 0.0249 | 0.0106
205.434 | 45839.608 | 4.6458 | 0.0254 | 0.0108
205.534 | 45862.131 | 4.6708 | 0.0259 | 0.011
205.634 | 45885.459 | 4.6959 | 0.0263 | 0.0112
205.734 | 45902.804 | 4.7208 | 0.0268 | 0.0114
205.834 | 45927.621 | 4.7459 | 0.0273 | 0.0116
205.934 | 45949.787 | 4.7708 | 0.0277 | 0.0118
206.034 | 45970.432 | 4.7959 | 0.0282 | 0.012
206.134 | 45993.175 | 4.8208 | 0.0286 | 0.0122
206.234 | 46016.973 | 4.8458 | 0.0291 | 0.0123
206.334 | 46042.066 | 4.8708 | 0.0296 | 0.0125
206.434 | 46061.683 | 4.8958 | 0.03 | 0.0127
206.534 | 46085.16 | 4.9209 | 0.0305 | 0.0129
206.634 | 46110.47 | 4.9458 | 0.0309 | 0.0131
206.734 | 46129.216 | 4.9708 | 0.0314 | 0.0133
206.834 | 46152.916 | 4.9958 | 0.0318 | 0.0135
206.934 | 46174.85 | 5.0208 | 0.0323 | 0.0137
207.034 | 46194.762 | 5.0458 | 0.0327 | 0.0139
207.134 | 46216.041 | 5.0707 | 0.0332 | 0.0141
207.234 | 46240.199 | 5.0958 | 0.0336 | 0.0143
207.334 | 46260.975 | 5.1207 | 0.0341 | 0.0145
207.434 | 46283.416 | 5.1457 | 0.0345 | 0.0146
207.534 | 46301.685 | 5.1708 | 0.0349 | 0.0148
207.634 | 46325.538 | 5.1958 | 0.0354 | 0.015
207.734 | 46343.703 | 5.2208 | 0.0358 | 0.0152
207.834 | 46361.241 | 5.2458 | 0.0363 | 0.0154
207.934 | 46381.213 | 5.2708 | 0.0367 | 0.0156
208.034 | 46403.512 | 5.2957 | 0.0371 | 0.0157
208.134 | 46421.051 | 5.3207 | 0.0376 | 0.0159
208.234 | 46437.614 | 5.3457 | 0.038 | 0.0161
208.334 | 46459.313 | 5.3708 | 0.0384 | 0.0163
208.434 | 46474.189 | 5.3957 | 0.0389 | 0.0165
208.534 | 46492.003 | 5.4208 | 0.0393 | 0.0166
208.634 | 46507.418 | 5.4458 | 0.0397 | 0.0168
208.734 | 46525.881 | 5.4708 | 0.0401 | 0.017
208.834 | 46542.19 | 5.4958 | 0.0406 | 0.0172
208.934 | 46561.167 | 5.5208 | 0.041 | 0.0174
209.034 | 46578.605 | 5.5458 | 0.0414 | 0.0175
209.134 | 46593.39 | 5.5708 | 0.0418 | 0.0177
209.234 | 46610.97 | 5.5958 | 0.0423 | 0.0179
209.334 | 46627.328 | 5.6208 | 0.0427 | 0.0181
209.434 | 46645.395 | 5.6458 | 0.0431 | 0.0182
209.534 | 46660.006 | 5.6708 | 0.0435 | 0.0184
209.634 | 46671.133 | 5.6958 | 0.044 | 0.0186
209.734 | 46695.828 | 5.7208 | 0.0444 | 0.0188
209.834 | 46710.748 | 5.7458 | 0.0448 | 0.0189
209.934 | 46727.866 | 5.7708 | 0.0453 | 0.0191
210.034 | 46739.023 | 5.7958 | 0.0457 | 0.0193
210.134 | 46759.3 | 5.8209 | 0.0461 | 0.0195
210.234 | 46772.499 | 5.8458 | 0.0466 | 0.0197
210.334 | 46788.35 | 5.8708 | 0.047 | 0.0198
210.434 | 46802.051 | 5.8958 | 0.0475 | 0.02
210.534 | 46813.272 | 5.9208 | 0.0479 | 0.0202
210.634 | 46828.799 | 5.9458 | 0.0483 | 0.0204
210.734 | 46842.612 | 5.9708 | 0.0488 | 0.0206
210.834 | 46859.391 | 5.9958 | 0.0492 | 0.0208
210.934 | 46871.144 | 6.0208 | 0.0497 | 0.0209
211.034 | 46883.021 | 6.0458 | 0.0501 | 0.0211
211.134 | 46896.081 | 6.0708 | 0.0506 | 0.0213
211.234 | 46909.288 | 6.0958 | 0.0511 | 0.0215
211.334 | 46916.69 | 6.1208 | 0.0515 | 0.0217
211.434 | 46929.84 | 6.1458 | 0.052 | 0.0219
211.534 | 46939.205 | 6.1708 | 0.0524 | 0.0221
211.634 | 46953.999 | 6.1957 | 0.0529 | 0.0223
211.734 | 46963.047 | 6.2207 | 0.0534 | 0.0225
211.834 | 46972.673 | 6.2457 | 0.0538 | 0.0226
211.934 | 46988.312 | 6.2708 | 0.0543 | 0.0228
212.034 | 46993.501 | 6.2958 | 0.0548 | 0.023
212.134 | 47004.741 | 6.3208 | 0.0552 | 0.0232
212.234 | 47010.548 | 6.3458 | 0.0557 | 0.0234
212.334 | 47024.198 | 6.3708 | 0.0562 | 0.0236
212.434 | 47032.546 | 6.3957 | 0.0567 | 0.0238
212.534 | 47038.663 | 6.4208 | 0.0572 | 0.024
212.634 | 47054.626 | 6.4458 | 0.0576 | 0.0242
212.734 | 47059.916 | 6.4707 | 0.0581 | 0.0244
212.834 | 47067.311 | 6.4958 | 0.0586 | 0.0246
212.934 | 47072.563 | 6.5208 | 0.0591 | 0.0248
213.034 | 47080.092 | 6.5458 | 0.0596 | 0.025
213.134 | 47084.998 | 6.5707 | 0.0601 | 0.0252
213.234 | 47094.226 | 6.5958 | 0.0606 | 0.0254
213.334 | 47103.569 | 6.6208 | 0.0611 | 0.0256
213.434 | 47107.402 | 6.6457 | 0.0616 | 0.0258
213.534 | 47111.873 | 6.6708 | 0.0621 | 0.026
213.634 | 47116.466 | 6.6958 | 0.0626 | 0.0262
213.734 | 47124.058 | 6.7208 | 0.0631 | 0.0264
213.834 | 47128.89 | 6.7457 | 0.0636 | 0.0266
213.934 | 47130.309 | 6.7707 | 0.0641 | 0.0268
214.034 | 47137.551 | 6.7958 | 0.0646 | 0.027
214.134 | 47143.128 | 6.8208 | 0.0651 | 0.0272
214.234 | 47146.119 | 6.8458 | 0.0656 | 0.0274
214.334 | 47151.249 | 6.8708 | 0.0661 | 0.0276
214.434 | 47158.39 | 6.8958 | 0.0667 | 0.0279
214.534 | 47160.286 | 6.9208 | 0.0672 | 0.0281
214.634 | 47161.676 | 6.9459 | 0.0677 | 0.0283
214.734 | 47162.522 | 6.9709 | 0.0682 | 0.0285
214.834 | 47167.078 | 6.9958 | 0.0688 | 0.0287
214.934 | 47169.145 | 7.0207 | 0.0693 | 0.0289
215.034 | 47169.883 | 7.0458 | 0.0698 | 0.0291
215.134 | 47172.643 | 7.0708 | 0.0704 | 0.0294
215.234 | 47171.213 | 7.0958 | 0.0709 | 0.0296
215.334 | 47170.609 | 7.1208 | 0.0715 | 0.0298
215.434 | 47171.943 | 7.1458 | 0.072 | 0.03
215.534 | 47173.09 | 7.1708 | 0.0726 | 0.0303
215.634 | 47167.122 | 7.1958 | 0.0732 | 0.0305
215.734 | 47167.99 | 7.2208 | 0.0737 | 0.0307
215.834 | 47167.305 | 7.2458 | 0.0743 | 0.0309
215.934 | 47167.32 | 7.2708 | 0.0748 | 0.0312
216.034 | 47164.295 | 7.2958 | 0.0754 | 0.0314
216.134 | 47160.89 | 7.3208 | 0.076 | 0.0316
216.234 | 47162.674 | 7.3459 | 0.0766 | 0.0319
216.334 | 47157.433 | 7.3708 | 0.0772 | 0.0321
216.434 | 47152.791 | 7.3958 | 0.0778 | 0.0324
216.534 | 47147.576 | 7.4208 | 0.0784 | 0.0326
216.634 | 47145.769 | 7.4458 | 0.0789 | 0.0328
216.734 | 47139.548 | 7.4708 | 0.0796 | 0.0331
216.834 | 47133.923 | 7.4958 | 0.0802 | 0.0333
216.934 | 47131.512 | 7.5208 | 0.0808 | 0.0336
217.034 | 47122.534 | 7.5457 | 0.0813 | 0.0338
217.134 | 47116.287 | 7.5708 | 0.0818 | 0.0341
217.234 | 47107.838 | 7.5958 | 0.0823 | 0.0343
217.334 | 47102.6 | 7.6208 | 0.0828 | 0.0346
217.434 | 47092.374 | 7.6458 | 0.0833 | 0.0348
217.45 | 47089.331 | 7.6498 | 0.0834 | 0.0349
217.49 | 47081.996 | 7.6598 | 0.0836 | 0.035
217.59 | 47063.168 | 7.6843 | 0.0841 | 0.0352
217.69 | 47066.607 | 7.7092 | 0.0846 | 0.0355
217.79 | 47057.565 | 7.7342 | 0.0851 | 0.0358
217.89 | 47043.674 | 7.7592 | 0.0856 | 0.036
217.99 | 47033.217 | 7.7844 | 0.0861 | 0.0363
218.09 | 47015.455 | 7.8093 | 0.0866 | 0.0366
218.19 | 46996.646 | 7.8342 | 0.0871 | 0.0368
218.29 | 46985.082 | 7.8593 | 0.0876 | 0.0371
218.39 | 46972.871 | 7.8843 | 0.0881 | 0.0374
218.49 | 46955.254 | 7.9093 | 0.0886 | 0.0376
218.59 | 46933.293 | 7.9343 | 0.0891 | 0.0379
218.69 | 46916.962 | 7.9594 | 0.0897 | 0.0381
218.79 | 46894.703 | 7.9843 | 0.0902
218.89 | 46871.61 | 8.0093 | 0.0907
218.99 | 46844.33 | 8.0343 | 0.0912
219.09 | 46823.364 | 8.0593 | 0.0917
219.19 | 46794.649 | 8.0843 | 0.0922
219.29 | 46768.717 | 8.1093 | 0.0927
219.39 | 46739.899 | 8.1343 | 0.0932
219.49 | 46712.887 | 8.1594 | 0.0938
219.59 | 46677.366 | 8.1842 | 0.0943
219.69 | 46644.531 | 8.2093 | 0.0948
219.79 | 46611.816 | 8.2343 | 0.0953
219.89 | 46575.934 | 8.2592 | 0.0958
219.99 | 46539.672 | 8.2843 | 0.0964
220.09 | 46498.664 | 8.3093 | 0.0969
220.19 | 46465.047 | 8.3343 | 0.0974
220.29 | 46425.41 | 8.3593 | 0.0979
220.39 | 46381.496 | 8.3843 | 0.0984
220.49 | 46336.107 | 8.4093 | 0.099
220.59 | 46291.34 | 8.4343 | 0.0995
220.69 | 46245.646 | 8.4593 | 0.1
220.79 | 46194.322 | 8.4843 | 0.1005
220.89 | 46152.491 | 8.5093 | 0.101
220.99 | 46100.382 | 8.5343 | 0.1016
221.09 | 46051.066 | 8.5593 | 0.1021
221.19 | 45997.974 | 8.5843 | 0.1026
221.29 | 45943.744 | 8.6093 | 0.1032
221.39 | 45886.517 | 8.6343 | 0.1037
221.49 | 45829.214 | 8.6593 | 0.1042
221.59 | 45774.329 | 8.6844 | 0.1047
221.69 | 45711.521 | 8.7093 | 0.1053
221.79 | 45653.503 | 8.7343 | 0.1058
221.89 | 45593.269 | 8.7593 | 0.1063
221.99 | 45535.609 | 8.7843 | 0.1069
222.09 | 45471.597 | 8.8093 | 0.1074
222.19 | 45408.972 | 8.8344 | 0.1079
222.29 | 45347.277 | 8.8594 | 0.1085
222.39 | 45280.162 | 8.8843 | 0.109
222.49 | 45207.459 | 8.9094 | 0.1095
222.59 | 45138.109 | 8.9343 | 0.1101
222.69 | 45074.049 | 8.9593 | 0.1106
222.79 | 45006.044 | 8.9843 | 0.1111
222.89 | 44936.337 | 9.0093 | 0.1117
222.99 | 44866.037 | 9.0343 | 0.1122
223.09 | 44796.035 | 9.0593 | 0.1128
223.19 | 44723.544 | 9.0842 | 0.1133
223.29 | 44651.352 | 9.1093 | 0.1138
223.39 | 44579.253 | 9.1343 | 0.1144
223.49 | 44502.079 | 9.1593 | 0.1149
223.59 | 44430.215 | 9.1843 | 0.1154
223.69 | 44355.441 | 9.2093 | 0.116
223.79 | 44277.951 | 9.2343 | 0.1165
223.89 | 44198.58 | 9.2593 | 0.1171
223.99 | 44124.521 | 9.2844 | 0.1176
224.09 | 44047.393 | 9.3093 | 0.1181
224.19 | 43968.018 | 9.3343 | 0.1187
224.29 | 43891.106 | 9.3593 | 0.1192
224.39 | 43813.739 | 9.3843 | 0.1198
224.49 | 43736.015 | 9.4093 | 0.1203
224.59 | 43650.106 | 9.4342 | 0.1208
224.69 | 43571.211 | 9.4593 | 0.1214
224.79 | 43492.068 | 9.4843 | 0.1219
224.89 | 43408.737 | 9.5093 | 0.1225
224.99 | 43326.288 | 9.5344 | 0.123
225.09 | 43243.326 | 9.5593 | 0.1236
225.19 | 43164.201 | 9.5843 | 0.1241
225.29 | 43075.286 | 9.6093 | 0.1246
225.39 | 42991.541 | 9.6344 | 0.1252
225.49 | 42905.476 | 9.6594 | 0.1257
225.59 | 42820.632 | 9.6843 | 0.1263
225.69 | 42732.928 | 9.7093 | 0.1268
225.79 | 42647.362 | 9.7344 | 0.1274
225.89 | 42563.684 | 9.7593 | 0.1279
225.99 | 42475.551 | 9.7842 | 0.1285
226.09 | 42391.55 | 9.8092 | 0.129
226.19 | 42303.909 | 9.8343 | 0.1296
226.29 | 42216.487 | 9.8593 | 0.1301
226.39 | 42125.441 | 9.8843 | 0.1307
226.49 | 42035.937 | 9.9094 | 0.1312
226.59 | 41949.064 | 9.9344 | 0.1317
226.69 | 41860.368 | 9.9593 | 0.1323
226.79 | 41772.947 | 9.9844 | 0.1328
226.89 | 41679.237 | 10.0094 | 0.1334
226.99 | 41592.065 | 10.0343 | 0.1339
227.09 | 41496.869 | 10.0592 | 0.1345
227.19 | 41404.635 | 10.0843 | 0.135
227.29 | 41314.878 | 10.1093 | 0.1356
227.39 | 41220.084 | 10.1343 | 0.1361
227.49 | 41123.185 | 10.1593 | 0.1367
227.59 | 41034.129 | 10.1843 | 0.1372
227.69 | 40941.354 | 10.2094 | 0.1378
227.79 | 40842.995 | 10.2343 | 0.1383
227.89 | 40751.912 | 10.2593 | 0.1389
227.99 | 40655.665 | 10.2843 | 0.1394
228.09 | 40559.568 | 10.3093 | 0.14
228.19 | 40460.877 | 10.3343 | 0.1405
228.29 | 40367.302 | 10.3593 | 0.1411
228.39 | 40271.301 | 10.3844 | 0.1417
228.49 | 40174.238 | 10.4093 | 0.1422
228.59 | 40075.358 | 10.4343 | 0.1428
228.69 | 39977.778 | 10.4593 | 0.1433
228.79 | 39881.751 | 10.4843 | 0.1439
228.89 | 39782.152 | 10.5093 | 0.1444
228.99 | 39686.434 | 10.5344 | 0.145
229.09 | 39583.81 | 10.5594 | 0.1455
229.19 | 39481.1 | 10.5844 | 0.1461
229.29 | 39379.746 | 10.6093 | 0.1466
229.39 | 39283.145 | 10.6343 | 0.1472
229.49 | 39184.384 | 10.6593 | 0.1477
229.59 | 39078.042 | 10.6843 | 0.1483
229.69 | 38975.302 | 10.7094 | 0.1489
229.79 | 38873.266 | 10.7343 | 0.1494
229.89 | 38769.912 | 10.7594 | 0.15
229.99 | 38665.816 | 10.7844 | 0.1505
230.09 | 38561.653 | 10.8094 | 0.1511
230.19 | 38456.876 | 10.8343 | 0.1517
230.29 | 38348.764 | 10.8593 | 0.1522
230.39 | 38247.943 | 10.8843 | 0.1528
230.49 | 38143.605 | 10.9093 | 0.1533
230.59 | 38035.024 | 10.9343 | 0.1539
230.69 | 37925.236 | 10.9593 | 0.1544
230.79 | 37823.893 | 10.9844 | 0.155
230.89 | 37714.586 | 11.0093 | 0.1556
230.99 | 37604.79 | 11.0343 | 0.1561
231.09 | 37495.133 | 11.0593 | 0.1567
231.19 | 37384.849 | 11.0843 | 0.1572
231.29 | 37278.377 | 11.1092 | 0.1578
231.39 | 37168.961 | 11.1342 | 0.1584
231.49 | 37060.115 | 11.1593 | 0.1589
231.59 | 36949.243 | 11.1843 | 0.1595
231.69 | 36831.498 | 11.2093 | 0.1601
231.79 | 36721.379 | 11.2343 | 0.1606
231.89 | 36608.737 | 11.2593 | 0.1612
231.99 | 36495.455 | 11.2844 | 0.1617
232.09 | 36376.953 | 11.3093 | 0.1623
232.19 | 36265.086 | 11.3344 | 0.1629
232.29 | 36151.417 | 11.3593 | 0.1634
232.39 | 36035.381 | 11.3843 | 0.164
232.49 | 35913.993 | 11.4093 | 0.1646
232.59 | 35798.561 | 11.4344 | 0.1651
232.69 | 35678.755 | 11.4594 | 0.1657
232.79 | 35561.491 | 11.4842 | 0.1663
232.89 | 35445.489 | 11.5093 | 0.1668
232.99 | 35324.153 | 11.5343 | 0.1674
233.09 | 35203.092 | 11.5593 | 0.168
233.19 | 35079.096 | 11.5843 | 0.1685
233.29 | 34962.032 | 11.6093 | 0.1691
233.39 | 34837.827 | 11.6343 | 0.1697
233.49 | 34713.138 | 11.6593 | 0.1702
233.59 | 34590.613 | 11.6843 | 0.1708
233.69 | 34465.164 | 11.7093 | 0.1714
233.79 | 34337.915 | 11.7343 | 0.172
233.89 | 34206.022 | 11.7593 | 0.1725
233.99 | 34086.689 | 11.7844 | 0.1731
234.09 | 33955.291 | 11.8093 | 0.1737
234.19 | 33821.452 | 11.8344 | 0.1743
234.29 | 33688.568 | 11.8593 | 0.1748
234.39 | 33557.981 | 11.8844 | 0.1754
234.49 | 33424.713 | 11.9093 | 0.176

## 6061_2
Date | 2011-01-20
Sample ID | Aluminum 2
Material | 6061-T6 Aluminum
Geometry | Circular
Diameter | 12.68 | mm
Length | 50 | mm
Final length | 58.7 | mm
Final diameter | 8.65 | mm
Axial Gauge Length | 25 | mm
Transverse Gauge width | 12.68 | mm
Rate 1 | 1.27 | mm/min
Rate 2 | 15 | mm/min
Time | Load | Extension | Axial Strain | Transverse Strain
(sec) | (N) | (mm) | (mm/mm) | (mm/mm)
0 | 7.002 | 0 | 0 | 0
0.1 | 9.165 | 0.0004 | 0 | 0
0.2 | 65.919 | 0.0024 | 0 | 0
0.3 | 233.553 | 0.0057 | 0 | 0
0.4 | 371.126 | 0.0084 | 0 | 0
0.5 | 447.744 | 0.0106 | 0.0001 | 0
0.6 | 483.507 | 0.0127 | 0.0001 | 0.0001
0.7 | 493.922 | 0.0148 | 0.0001 | 0.0001
0.8 | 509.257 | 0.0169 | 0.0001 | 0.0001
0.9 | 520.61 | 0.019 | 0.0001 | 0.0001
1 | 534.21 | 0.0211 | 0.0001 | 0.0001
1.1 | 549.919 | 0.0233 | 0.0001 | 0.0001
1.2 | 563.502 | 0.0254 | 0.0001 | 0.0001
1.3 | 574.831 | 0.0274 | 0.0001 | 0.0001
1.4 | 592.011 | 0.0296 | 0.0001 | 0.0001
1.5 | 609.129 | 0.0318 | 0.0001 | 0.0001
1.6 | 622.587 | 0.0338 | 0.0001 | 0.0001
1.7 | 637.883 | 0.036 | 0.0001 | 0.0001
1.8 | 654.652 | 0.0381 | 0.0001 | 0.0001
1.9 | 667.476 | 0.0402 | 0.0001 | 0.0001
2 | 684.778 | 0.0423 | 0.0001 | 0.0001
2.1 | 701.675 | 0.0445 | 0.0001 | 0.0001
2.2 | 717.043 | 0.0465 | 0.0001 | 0.0001
2.3 | 733.265 | 0.0487 | 0.0001 | 0.0001
2.4 | 753.032 | 0.0508 | 0.0001 | 0.0001
2.5 | 771.4 | 0.0529 | 0.0001 | 0.0001
2.6 | 788.175 | 0.0549 | 0.0001 | 0.0001
2.7 | 807.125 | 0.0571 | 0.0001 | 0.0001
2.8 | 823.924 | 0.0593 | 0.0001 | 0.0001
2.9 | 843.37 | 0.0613 | 0.0001 | 0.0001
3 | 862.584 | 0.0634 | 0.0001 | 0.0001
3.1 | 883.401 | 0.0656 | 0.0001 | 0.0001
3.2 | 901.802 | 0.0677 | 0.0001 | 0.0001
3.3 | 921.613 | 0.0698 | 0.0001 | 0.0001
3.4 | 944.24 | 0.0719 | 0.0001 | 0.0001
3.5 | 965.923 | 0.074 | 0.0001 | 0.0001
3.6 | 989.394 | 0.0762 | 0.0001 | 0.0001
3.7 | 1009.308 | 0.0783 | 0.0001 | 0.0001
3.8 | 1030.421 | 0.0804 | 0.0001 | 0.0001
3.9 | 1056.024 | 0.0825 | 0.0001 | 0.0001
4 | 1080.902 | 0.0847 | 0.0001 | 0.0001
4.1 | 1111.026 | 0.0868 | 0.0001 | 0.0001
4.2 | 1136.54 | 0.0889 | 0.0001 | 0.0001
4.3 | 1161.473 | 0.091 | 0.0001 | 0.0001
4.4 | 1192.035 | 0.0931 | 0.0001 | 0.0001
4.5 | 1224.945 | 0.0952 | 0.0001 | 0.0001
4.6 | 1256.727 | 0.0974 | 0.0001 | 0.0001
4.7 | 1286.531 | 0.0995 | 0.0001 | 0.0001
4.8 | 1318.543 | 0.1016 | 0.0001 | 0.0001
4.9 | 1350.249 | 0.1037 | 0.0002 | 0.0001
5 | 1381.214 | 0.1058 | 0.0002 | 0.0001
5.1 | 1408.744 | 0.1079 | 0.0002 | 0.0001
5.2 | 1432.227 | 0.11 | 0.0002 | 0.0001
5.3 | 1459.55 | 0.1122 | 0.0002 | 0.0001
5.4 | 1479.943 | 0.1143 | 0.0002 | 0.0001
5.5 | 1506.547 | 0.1164 | 0.0002 | 0.0001
5.6 | 1536.398 | 0.1185 | 0.0002 | 0.0001
5.7 | 1558.975 | 0.1207 | 0.0002 | 0.0001
5.8 | 1586.164 | 0.1227 | 0.0002 | 0.0001
5.9 | 1611.681 | 0.1249 | 0.0002 | 0.0001
6 | 1636.066 | 0.127 | 0.0002 | 0.0001
6.1 | 1664.618 | 0.1291 | 0.0002 | 0.0001
6.2 | 1690.584 | 0.1312 | 0.0002 | 0.0001
6.3 | 1716.943 | 0.1334 | 0.0002 | 0.0001
6.4 | 1742.215 | 0.1354 | 0.0002 | 0.0001
6.5 | 1771.909 | 0.1376 | 0.0002 | 0.0001
6.6 | 1800.784 | 0.1397 | 0.0002 | 0.0001
6.7 | 1824.967 | 0.1418 | 0.0002 | 0.0001
6.8 | 1858.405 | 0.1439 | 0.0002 | 0.0001
6.9 | 1884.72 | 0.1461 | 0.0002 | 0.0001
7 | 1912.886 | 0.1481 | 0.0002 | 0.0001
7.1 | 1946.061 | 0.1503 | 0.0002 | 0.0001
7.2 | 1972.953 | 0.1524 | 0.0002 | 0.0001
7.3 | 2002.037 | 0.1544 | 0.0002 | 0.0001
7.4 | 2031.17 | 0.1566 | 0.0002 | 0.0001
7.5 | 2061.365 | 0.1587 | 0.0002 | 0.0001
7.6 | 2091.67 | 0.1608 | 0.0002 | 0.0001
7.7 | 2120.873 | 0.1629 | 0.0002 | 0.0001
7.8 | 2152.566 | 0.1651 | 0.0002 | 0.0001
7.9 | 2180.936 | 0.1672 | 0.0002 | 0.0001
8 | 2210.415 | 0.1693 | 0.0002 | 0.0001
8.1 | 2246.894 | 0.1715 | 0.0002 | 0.0001
8.2 | 2275.968 | 0.1736 | 0.0003 | 0.0001
8.3 | 2305.136 | 0.1757 | 0.0003 | 0.0001
8.4 | 2340.991 | 0.1779 | 0.0003 | 0.0001
8.5 | 2367.666 | 0.1799 | 0.0003 | 0.0001
8.6 | 2399.254 | 0.1819 | 0.0003 | 0.0001
8.7 | 2434.552 | 0.1842 | 0.0003 | 0.0002
8.8 | 2468.122 | 0.1863 | 0.0003 | 0.0002
8.9 | 2493.895 | 0.1883 | 0.0003 | 0.0002
9 | 2528.639 | 0.1905 | 0.0003 | 0.0002
9.1 | 2562.798 | 0.1926 | 0.0003 | 0.0002
9.2 | 2591.64 | 0.1946 | 0.0003 | 0.0002
9.3 | 2628.02 | 0.1968 | 0.0003 | 0.0002
9.4 | 2660.88 | 0.1989 | 0.0003 | 0.0002
9.5 | 2690.303 | 0.201 | 0.0003 | 0.0002
9.6 | 2726.557 | 0.2032 | 0.0003 | 0.0002
9.7 | 2757.093 | 0.2053 | 0.0003 | 0.0002
9.8 | 2789.285 | 0.2073 | 0.0003 | 0.0002
9.9 | 2824.268 | 0.2096 | 0.0003 | 0.0002
10 | 2860.359 | 0.2117 | 0.0003 | 0.0002
10.1 | 2891.437 | 0.2137 | 0.0003 | 0.0002
10.2 | 2927.092 | 0.2159 | 0.0003 | 0.0002
10.3 | 2961.198 | 0.2181 | 0.0003 | 0.0002
10.4 | 2992.335 | 0.2201 | 0.0003 | 0.0002
10.5 | 3027.137 | 0.2222 | 0.0003 | 0.0002
10.6 | 3058.678 | 0.2244 | 0.0003 | 0.0002
10.7 | 3087.559 | 0.2264 | 0.0003 | 0.0002
10.8 | 3118.84 | 0.2286 | 0.0003 | 0.0002
10.9 | 3149.998 | 0.2307 | 0.0004 | 0.0002
11 | 3179.917 | 0.2328 | 0.0004 | 0.0002
11.1 | 3207.729 | 0.2349 | 0.0004 | 0.0002
11.2 | 3236.1 | 0.237 | 0.0004 | 0.0002
11.3 | 3266.041 | 0.2392 | 0.0004 | 0.0002
11.4 | 3291.335 | 0.2412 | 0.0004 | 0.0002
11.5 | 3318.949 | 0.2433 | 0.0004 | 0.0002
11.6 | 3346.031 | 0.2455 | 0.0004 | 0.0002
11.7 | 3365.371 | 0.2476 | 0.0004 | 0.0002
11.8 | 3388.287 | 0.2497 | 0.0004 | 0.0002
11.9 | 3407.367 | 0.2518 | 0.0004 | 0.0002
12 | 3422.57 | 0.2539 | 0.0004 | 0.0002
12.1 | 3444.775 | 0.2561 | 0.0004 | 0.0002
12.2 | 3462.442 | 0.2582 | 0.0004 | 0.0002
12.3 | 3477.772 | 0.2603 | 0.0004 | 0.0002
12.4 | 3496.528 | 0.2625 | 0.0004 | 0.0002
12.5 | 3512.977 | 0.2646 | 0.0004 | 0.0002
12.6 | 3526.523 | 0.2667 | 0.0004 | 0.0002
12.7 | 3545.001 | 0.2688 | 0.0004 | 0.0002
12.8 | 3563.039 | 0.2709 | 0.0004 | 0.0002
12.9 | 3578.678 | 0.273 | 0.0004 | 0.0002
13 | 3592.713 | 0.2752 | 0.0004 | 0.0002
13.1 | 3610.292 | 0.2773 | 0.0004 | 0.0002
13.2 | 3621.119 | 0.2794 | 0.0004 | 0.0002
13.3 | 3636.039 | 0.2815 | 0.0004 | 0.0002
13.4 | 3656.466 | 0.2836 | 0.0004 | 0.0002
13.5 | 3672.522 | 0.2857 | 0.0004 | 0.0002
13.6 | 3686.145 | 0.2878 | 0.0004 | 0.0002
13.7 | 3700.755 | 0.2899 | 0.0004 | 0.0002
13.8 | 3719.46 | 0.2921 | 0.0004 | 0.0002
13.9 | 3733.177 | 0.2942 | 0.0004 | 0.0002
14 | 3751.396 | 0.2963 | 0.0004 | 0.0002
14.1 | 3770.543 | 0.2985 | 0.0004 | 0.0002
14.2 | 3780.175 | 0.3006 | 0.0004 | 0.0002
14.3 | 3795.743 | 0.3027 | 0.0004 | 0.0002
14.4 | 3812.968 | 0.3049 | 0.0004 | 0.0002
14.5 | 3828.435 | 0.3069 | 0.0004 | 0.0002
14.6 | 3846.734 | 0.3091 | 0.0004 | 0.0002
14.7 | 3864.688 | 0.3112 | 0.0004 | 0.0002
14.8 | 3879.489 | 0.3132 | 0.0004 | 0.0002
14.9 | 3891.681 | 0.3153 | 0.0004 | 0.0002
15 | 3911.419 | 0.3175 | 0.0004 | 0.0002
15.1 | 3929.227 | 0.3196 | 0.0004 | 0.0002
15.2 | 3944.966 | 0.3217 | 0.0004 | 0.0002
15.3 | 3961.365 | 0.3239 | 0.0004 | 0.0002
15.4 | 3973.028 | 0.326 | 0.0004 | 0.0002
15.5 | 3987.084 | 0.328 | 0.0004 | 0.0002
15.6 | 4007.066 | 0.3302 | 0.0004 | 0.0002
15.7 | 4022.985 | 0.3323 | 0.0004 | 0.0002
15.8 | 4039.001 | 0.3343 | 0.0004 | 0.0002
15.9 | 4055.838 | 0.3365 | 0.0004 | 0.0002
16 | 4073.509 | 0.3386 | 0.0004 | 0.0002
16.1 | 4087.92 | 0.3407 | 0.0005 | 0.0002
16.2 | 4104.64 | 0.3428 | 0.0005 | 0.0002
16.3 | 4123.21 | 0.345 | 0.0005 | 0.0002
16.4 | 4135.742 | 0.3471 | 0.0005 | 0.0002
16.5 | 4150.037 | 0.3492 | 0.0005 | 0.0002
16.6 | 4169.342 | 0.3514 | 0.0005 | 0.0002
16.7 | 4182.197 | 0.3535 | 0.0005 | 0.0002
16.8 | 4201.418 | 0.3556 | 0.0005 | 0.0002
16.9 | 4220.021 | 0.3578 | 0.0005 | 0.0002
17 | 4231.986 | 0.3598 | 0.0005 | 0.0002
17.1 | 4248.63 | 0.3619 | 0.0005 | 0.0002
17.2 | 4266.882 | 0.3641 | 0.0005 | 0.0002
17.3 | 4285.104 | 0.3662 | 0.0005 | 0.0002
17.4 | 4299.071 | 0.3682 | 0.0005 | 0.0002
17.5 | 4315.373 | 0.3704 | 0.0005 | 0.0002
17.6 | 4333.158 | 0.3725 | 0.0005 | 0.0002
17.7 | 4343.458 | 0.3746 | 0.0005 | 0.0002
17.8 | 4362.295 | 0.3767 | 0.0005 | 0.0002
17.9 | 4380.998 | 0.3789 | 0.0005 | 0.0002
18 | 4394.272 | 0.3809 | 0.0005 | 0.0002
18.1 | 4415.47 | 0.3831 | 0.0005 | 0.0002
18.2 | 4429.549 | 0.3852 | 0.0005 | 0.0002
18.3 | 4444.185 | 0.3873 | 0.0005 | 0.0003
18.4 | 4466.997 | 0.3895 | 0.0005 | 0.0003
18.5 | 4485.601 | 0.3916 | 0.0005 | 0.0003
18.6 | 4496.028 | 0.3937 | 0.0005 | 0.0003
18.7 | 4512.338 | 0.3959 | 0.0005 | 0.0003
18.8 | 4529.071 | 0.398 | 0.0005 | 0.0003
18.9 | 4544.39 | 0.4001 | 0.0005 | 0.0003
19 | 4564.19 | 0.4022 | 0.0005 | 0.0003
19.1 | 4581.63 | 0.4043 | 0.0005 | 0.0003
19.2 | 4596.821 | 0.4063 | 0.0005 | 0.0003
19.3 | 4612.195 | 0.4085 | 0.0005 | 0.0003
19.4 | 4629.982 | 0.4106 | 0.0005 | 0.0003
19.5 | 4647.551 | 0.4127 | 0.0005 | 0.0003
19.6 | 4664.977 | 0.4148 | 0.0005 | 0.0003
19.7 | 4681.813 | 0.4169 | 0.0005 | 0.0003
19.8 | 4696.937 | 0.4191 | 0.0005 | 0.0003
19.9 | 4711.837 | 0.4212 | 0.0005 | 0.0003
20 | 4729.692 | 0.4233 | 0.0005 | 0.0003
20.1 | 4748.896 | 0.4254 | 0.0005 | 0.0003
20.2 | 4763.998 | 0.4275 | 0.0005 | 0.0003
20.3 | 4783.103 | 0.4296 | 0.0005 | 0.0003
20.4 | 4798.273 | 0.4317 | 0.0005 | 0.0003
20.5 | 4816.944 | 0.4338 | 0.0005 | 0.0003
20.6 | 4835.684 | 0.436 | 0.0005 | 0.0003
20.7 | 4852.701 | 0.4381 | 0.0005 | 0.0003
20.8 | 4868.252 | 0.4402 | 0.0005 | 0.0003
20.9 | 4886.54 | 0.4424 | 0.0005 | 0.0003
21 | 4902.467 | 0.4445 | 0.0005 | 0.0003
21.1 | 4917 | 0.4466 | 0.0005 | 0.0003
21.2 | 4936.057 | 0.4487 | 0.0005 | 0.0003
21.3 | 4955.128 | 0.4509 | 0.0006 | 0.0003
21.4 | 4972.548 | 0.453 | 0.0005 | 0.0003
21.5 | 4989.026 | 0.4551 | 0.0006 | 0.0003
21.6 | 5006.749 | 0.4572 | 0.0006 | 0.0003
21.7 | 5021.519 | 0.4593 | 0.0006 | 0.0003
21.8 | 5040.988 | 0.4614 | 0.0006 | 0.0003
21.9 | 5059.024 | 0.4635 | 0.0006 | 0.0003
22 | 5074.679 | 0.4656 | 0.0006 | 0.0003
22.1 | 5090.127 | 0.4677 | 0.0006 | 0.0003
22.2 | 5107.371 | 0.4698 | 0.0006 | 0.0003
22.3 | 5125.199 | 0.472 | 0.0006 | 0.0003
22.4 | 5143.587 | 0.4741 | 0.0006 | 0.0003
22.5 | 5162.297 | 0.4762 | 0.0006 | 0.0003
22.6 | 5180.602 | 0.4784 | 0.0006 | 0.0003
22.7 | 5195.762 | 0.4805 | 0.0006 | 0.0003
22.8 | 5213.919 | 0.4826 | 0.0006 | 0.0003
22.9 | 5233.896 | 0.4847 | 0.0006 | 0.0003
23 | 5247.867 | 0.4868 | 0.0006 | 0.0003
23.1 | 5268.339 | 0.489 | 0.0006 | 0.0003
23.2 | 5286.415 | 0.4911 | 0.0006 | 0.0003
23.3 | 5299.588 | 0.4931 | 0.0006 | 0.0003
23.4 | 5316.305 | 0.4952 | 0.0006 | 0.0003
23.5 | 5337.191 | 0.4974 | 0.0006 | 0.0003
23.6 | 5355.864 | 0.4995 | 0.0006 | 0.0003
23.7 | 5372.063 | 0.5016 | 0.0006 | 0.0003
23.8 | 5393.814 | 0.5038 | 0.0006 | 0.0003
23.9 | 5409.406 | 0.5058 | 0.0006 | 0.0003
24 | 5428.216 | 0.508 | 0.0006 | 0.0003
24.1 | 5446.156 | 0.5101 | 0.0006 | 0.0003
24.2 | 5462.24 | 0.5122 | 0.0006 | 0.0003
24.3 | 5478.677 | 0.5143 | 0.0006 | 0.0003
24.4 | 5500.945 | 0.5165 | 0.0006 | 0.0003
24.5 | 5518.971 | 0.5186 | 0.0006 | 0.0003
24.6 | 5534.517 | 0.5206 | 0.0006 | 0.0003
24.7 | 5552.872 | 0.5228 | 0.0006 | 0.0003
24.8 | 5576.264 | 0.525 | 0.0006 | 0.0003
24.9 | 5589.48 | 0.527 | 0.0006 | 0.0003
25 | 5609.621 | 0.5291 | 0.0006 | 0.0003
25.1 | 5627.737 | 0.5313 | 0.0006 | 0.0003
25.2 | 5643.863 | 0.5334 | 0.0006 | 0.0003
25.3 | 5659.062 | 0.5355 | 0.0006 | 0.0003
25.4 | 5678.09 | 0.5377 | 0.0006 | 0.0003
25.5 | 5693.232 | 0.5397 | 0.0006 | 0.0003
25.6 | 5713.747 | 0.5418 | 0.0006 | 0.0003
25.7 | 5732.538 | 0.544 | 0.0006 | 0.0003
25.8 | 5746.152 | 0.5461 | 0.0006 | 0.0003
25.9 | 5763.676 | 0.5482 | 0.0006 | 0.0003
26 | 5786.691 | 0.5503 | 0.0006 | 0.0003
26.1 | 5804.307 | 0.5524 | 0.0006 | 0.0003
26.2 | 5820.863 | 0.5545 | 0.0006 | 0.0003
26.3 | 5841.28 | 0.5567 | 0.0006 | 0.0003
26.4 | 5853.707 | 0.5588 | 0.0006 | 0.0003
26.5 | 5871.866 | 0.5609 | 0.0006 | 0.0003
26.6 | 5894.414 | 0.563 | 0.0006 | 0.0003
26.7 | 5907.255 | 0.5651 | 0.0007 | 0.0003
26.8 | 5927.349 | 0.5672 | 0.0007 | 0.0003
26.9 | 5945.092 | 0.5694 | 0.0007 | 0.0003
27 | 5966.241 | 0.5715 | 0.0007 | 0.0003
27.1 | 5983.557 | 0.5736 | 0.0007 | 0.0003
27.2 | 6007.632 | 0.5757 | 0.0007 | 0.0003
27.3 | 6025.776 | 0.5778 | 0.0007 | 0.0003
27.4 | 6040.728 | 0.58 | 0.0007 | 0.0003
27.5 | 6059.438 | 0.5821 | 0.0007 | 0.0003
27.6 | 6075.738 | 0.5841 | 0.0007 | 0.0003
27.7 | 6092.32 | 0.5862 | 0.0007 | 0.0003
27.8 | 6113.83 | 0.5884 | 0.0007 | 0.0003
27.9 | 6133.986 | 0.5906 | 0.0007 | 0.0003
28 | 6145.378 | 0.5926 | 0.0007 | 0.0003
28.1 | 6167.071 | 0.5947 | 0.0007 | 0.0003
28.2 | 6187.073 | 0.5969 | 0.0007 | 0.0003
28.3 | 6203.369 | 0.5989 | 0.0007 | 0.0003
28.4 | 6221.401 | 0.6011 | 0.0007 | 0.0003
28.5 | 6242.498 | 0.6032 | 0.0007 | 0.0003
28.6 | 6259.657 | 0.6053 | 0.0007 | 0.0003
28.7 | 6276.846 | 0.6075 | 0.0007 | 0.0003
28.8 | 6294.357 | 0.6096 | 0.0007 | 0.0003
28.9 | 6312.342 | 0.6117 | 0.0007 | 0.0003
29 | 6331.018 | 0.6138 | 0.0007 | 0.0003
29.1 | 6352.728 | 0.616 | 0.0007 | 0.0003
29.2 | 6368.503 | 0.6181 | 0.0007 | 0.0003
29.3 | 6385.885 | 0.6201 | 0.0007 | 0.0003
29.4 | 6404.735 | 0.6223 | 0.0007 | 0.0003
29.5 | 6425.759 | 0.6244 | 0.0007 | 0.0003
29.6 | 6444.685 | 0.6265 | 0.0007 | 0.0004
29.7 | 6461.157 | 0.6286 | 0.0007 | 0.0004
29.8 | 6482.925 | 0.6307 | 0.0007 | 0.0004
29.9 | 6497.721 | 0.6328 | 0.0007 | 0.0004
30 | 6516.674 | 0.635 | 0.0007 | 0.0004
30.1 | 6537.661 | 0.6372 | 0.0007 | 0.0004
30.2 | 6551.906 | 0.6392 | 0.0007 | 0.0004
30.3 | 6572.336 | 0.6413 | 0.0007 | 0.0004
30.4 | 6592.231 | 0.6435 | 0.0007 | 0.0004
30.5 | 6608.52 | 0.6455 | 0.0007 | 0.0004
30.6 | 6629.043 | 0.6476 | 0.0007 | 0.0004
30.7 | 6650.034 | 0.6498 | 0.0007 | 0.0004
30.8 | 6668.422 | 0.6519 | 0.0007 | 0.0004
30.9 | 6685.596 | 0.654 | 0.0007 | 0.0004
31 | 6705.437 | 0.6561 | 0.0007 | 0.0004
31.1 | 6723.661 | 0.6583 | 0.0007 | 0.0004
31.2 | 6741.731 | 0.6604 | 0.0007 | 0.0004
31.3 | 6759.851 | 0.6625 | 0.0007 | 0.0004
31.4 | 6782.436 | 0.6647 | 0.0007 | 0.0004
31.5 | 6797.03 | 0.6667 | 0.0008 | 0.0004
31.6 | 6818.26 | 0.6689 | 0.0008 | 0.0004
31.7 | 6835.293 | 0.671 | 0.0008 | 0.0004
31.8 | 6854.535 | 0.6731 | 0.0008 | 0.0004
31.9 | 6874.955 | 0.6751 | 0.0008 | 0.0004
32 | 6898.446 | 0.6774 | 0.0008 | 0.0004
32.1 | 6914.918 | 0.6794 | 0.0008 | 0.0004
32.2 | 6931.294 | 0.6816 | 0.0008 | 0.0004
32.3 | 6954.278 | 0.6837 | 0.0008 | 0.0004
32.4 | 6965.453 | 0.6858 | 0.0008 | 0.0004
32.5 | 6988.657 | 0.6879 | 0.0008 | 0.0004
32.6 | 7011.712 | 0.69 | 0.0008 | 0.0004
32.7 | 7027.374 | 0.6921 | 0.0008 | 0.0004
32.8 | 7046.598 | 0.6942 | 0.0008 | 0.0004
32.9 | 7069.897 | 0.6964 | 0.0008 | 0.0004
33 | 7086.331 | 0.6984 | 0.0008 | 0.0004
33.1 | 7106.73 | 0.7006 | 0.0008 | 0.0004
33.2 | 7130.56 | 0.7028 | 0.0008 | 0.0004
33.3 | 7146.274 | 0.7049 | 0.0008 | 0.0004
33.4 | 7163.963 | 0.707 | 0.0008 | 0.0004
33.5 | 7181.632 | 0.7091 | 0.0008 | 0.0004
33.6 | 7201.225 | 0.7113 | 0.0008 | 0.0004
33.7 | 7216.259 | 0.7133 | 0.0008 | 0.0004
33.8 | 7238.782 | 0.7155 | 0.0008 | 0.0004
33.9 | 7256.783 | 0.7175 | 0.0008 | 0.0004
34 | 7270.636 | 0.7196 | 0.0008 | 0.0004
34.1 | 7298.155 | 0.7218 | 0.0008 | 0.0004
34.2 | 7317.72 | 0.7239 | 0.0008 | 0.0004
34.3 | 7333.483 | 0.726 | 0.0008 | 0.0004
34.4 | 7350.62 | 0.7281 | 0.0008 | 0.0004
34.5 | 7371.372 | 0.7303 | 0.0008 | 0.0004
34.6 | 7389.531 | 0.7323 | 0.0008 | 0.0004
34.7 | 7408.448 | 0.7345 | 0.0008 | 0.0004
34.8 | 7428.561 | 0.7366 | 0.0008 | 0.0004
34.9 | 7446.708 | 0.7386 | 0.0008 | 0.0004
35 | 7468.726 | 0.7408 | 0.0008 | 0.0004
35.1 | 7490.253 | 0.7429 | 0.0008 | 0.0004
35.2 | 7508.785 | 0.745 | 0.0008 | 0.0004
35.3 | 7528.375 | 0.7471 | 0.0008 | 0.0004
35.4 | 7550.964 | 0.7493 | 0.0008 | 0.0004
35.5 | 7567.899 | 0.7514 | 0.0008 | 0.0004
35.6 | 7585.656 | 0.7535 | 0.0008 | 0.0004
35.7 | 7607.229 | 0.7557 | 0.0008 | 0.0004
35.8 | 7628.263 | 0.7578 | 0.0008 | 0.0004
35.9 | 7644.525 | 0.7599 | 0.0008 | 0.0004
36 | 7665.547 | 0.762 | 0.0009 | 0.0004
36.1 | 7684.236 | 0.764 | 0.0009 | 0.0004
36.2 | 7704.332 | 0.7661 | 0.0009 | 0.0004
36.3 | 7730.191 | 0.7684 | 0.0009 | 0.0004
36.4 | 7747.123 | 0.7705 | 0.0009 | 0.0004
36.5 | 7761.309 | 0.7725 | 0.0009 | 0.0004
36.6 | 7783.612 | 0.7746 | 0.0009 | 0.0004
36.7 | 7806.271 | 0.7768 | 0.0009 | 0.0004
36.8 | 7823.083 | 0.7789 | 0.0009 | 0.0004
36.9 | 7839.884 | 0.781 | 0.0009 | 0.0004
37 | 7861.228 | 0.7831 | 0.0009 | 0.0004
37.1 | 7880.382 | 0.7852 | 0.0009 | 0.0004
37.2 | 7902.772 | 0.7874 | 0.0009 | 0.0004
37.3 | 7922.84 | 0.7895 | 0.0009 | 0.0004
37.4 | 7940.412 | 0.7916 | 0.0009 | 0.0004
37.5 | 7961.377 | 0.7938 | 0.0009 | 0.0004
37.6 | 7982.999 | 0.7959 | 0.0009 | 0.0004
37.7 | 7999.809 | 0.798 | 0.0009 | 0.0004
37.8 | 8020.112 | 0.8001 | 0.0009 | 0.0004
37.9 | 8042.9 | 0.8023 | 0.0009 | 0.0004
38 | 8058.824 | 0.8044 | 0.0009 | 0.0004
38.1 | 8079.625 | 0.8065 | 0.0009 | 0.0004
38.2 | 8097.982 | 0.8085 | 0.0009 | 0.0004
38.3 | 8120.695 | 0.8107 | 0.0009 | 0.0004
38.4 | 8140.482 | 0.8128 | 0.0009 | 0.0004
38.5 | 8162.832 | 0.8149 | 0.0009 | 0.0004
38.6 | 8181.771 | 0.817 | 0.0009 | 0.0004
38.7 | 8199.234 | 0.8191 | 0.0009 | 0.0004
38.8 | 8221.752 | 0.8212 | 0.0009 | 0.0004
38.9 | 8244.065 | 0.8234 | 0.0009 | 0.0004
39 | 8259.704 | 0.8255 | 0.0009 | 0.0004
39.1 | 8278.962 | 0.8275 | 0.0009 | 0.0004
39.2 | 8301.932 | 0.8297 | 0.0009 | 0.0004
39.3 | 8321.982 | 0.8319 | 0.0009 | 0.0004
39.4 | 8339.789 | 0.8339 | 0.0009 | 0.0004
39.5 | 8364.897 | 0.836 | 0.0009 | 0.0004
39.6 | 8386.35 | 0.8382 | 0.0009 | 0.0004
39.7 | 8405.263 | 0.8403 | 0.0009 | 0.0004
39.8 | 8423.842 | 0.8424 | 0.0009 | 0.0004
39.9 | 8446.426 | 0.8445 | 0.0009 | 0.0004
40 | 8464.987 | 0.8466 | 0.0009 | 0.0004
40.1 | 8486.344 | 0.8488 | 0.0009 | 0.0004
40.2 | 8506.318 | 0.8509 | 0.0009 | 0.0004
40.3 | 8521.069 | 0.853 | 0.0009 | 0.0004
40.4 | 8543.034 | 0.8551 | 0.001 | 0.0004
40.5 | 8569.234 | 0.8573 | 0.001 | 0.0004
40.6 | 8587.298 | 0.8594 | 0.001 | 0.0004
40.7 | 8609.613 | 0.8614 | 0.001 | 0.0004
40.8 | 8627.875 | 0.8635 | 0.001 | 0.0004
40.9 | 8644.171 | 0.8656 | 0.001 | 0.0004
41 | 8670.13 | 0.8678 | 0.001 | 0.0004
41.1 | 8690.63 | 0.8699 | 0.001 | 0.0005
41.2 | 8709.918 | 0.872 | 0.001 | 0.0005
41.3 | 8727.21 | 0.8741 | 0.001 | 0.0005
41.4 | 8746.591 | 0.8763 | 0.001 | 0.0005
41.5 | 8765.62 | 0.8784 | 0.001 | 0.0005
41.6 | 8787.466 | 0.8805 | 0.001 | 0.0005
41.7 | 8811.201 | 0.8827 | 0.001 | 0.0005
41.8 | 8831.541 | 0.8848 | 0.001 | 0.0005
41.9 | 8852.247 | 0.8869 | 0.001 | 0.0005
42 | 8872.556 | 0.889 | 0.001 | 0.0005
42.1 | 8891.829 | 0.8911 | 0.001 | 0.0005
42.2 | 8912.737 | 0.8932 | 0.001 | 0.0005
42.3 | 8936.254 | 0.8954 | 0.001 | 0.0005
42.4 | 8954.212 | 0.8974 | 0.001 | 0.0005
42.5 | 8967.911 | 0.8995 | 0.001 | 0.0005
42.6 | 8990.496 | 0.9017 | 0.001 | 0.0005
42.7 | 9018.976 | 0.9038 | 0.001 | 0.0005
42.8 | 9034.655 | 0.9059 | 0.001 | 0.0005
42.9 | 9057.9 | 0.908 | 0.001 | 0.0005
43 | 9078.943 | 0.9101 | 0.001 | 0.0005
43.1 | 9099.547 | 0.9121 | 0.001 | 0.0005
43.2 | 9123.66 | 0.9144 | 0.001 | 0.0005
43.3 | 9149.305 | 0.9165 | 0.001 | 0.0005
43.4 | 9164.738 | 0.9185 | 0.001 | 0.0005
43.5 | 9186.797 | 0.9208 | 0.001 | 0.0005
43.6 | 9207.223 | 0.9229 | 0.001 | 0.0005
43.7 | 9221.408 | 0.9249 | 0.001 | 0.0005
43.8 | 9245.044 | 0.9271 | 0.001 | 0.0005
43.9 | 9270.884 | 0.9292 | 0.001 | 0.0005
44 | 9287.704 | 0.9313 | 0.001 | 0.0005
44.1 | 9310.763 | 0.9334 | 0.001 | 0.0005
44.2 | 9330.295 | 0.9356 | 0.001 | 0.0005
44.3 | 9350.402 | 0.9377 | 0.001 | 0.0005
44.4 | 9370.661 | 0.9398 | 0.001 | 0.0005
44.5 | 9394.715 | 0.9419 | 0.001 | 0.0005
44.6 | 9412.869 | 0.944 | 0.001 | 0.0005
44.7 | 9433.568 | 0.9461 | 0.0011 | 0.0005
44.8 | 9455.26 | 0.9483 | 0.0011 | 0.0005
44.9 | 9473.655 | 0.9504 | 0.0011 | 0.0005
45 | 9491.161 | 0.9524 | 0.0011 | 0.0005
45.1 | 9514.812 | 0.9545 | 0.0011 | 0.0005
45.2 | 9539.028 | 0.9567 | 0.0011 | 0.0005
45.3 | 9558.22 | 0.9588 | 0.0011 | 0.0005
45.4 | 9581.182 | 0.9609 | 0.0011 | 0.0005
45.5 | 9603.801 | 0.963 | 0.0011 | 0.0005
45.6 | 9624.737 | 0.9651 | 0.0011 | 0.0005
45.7 | 9648.873 | 0.9673 | 0.0011 | 0.0005
45.8 | 9669.685 | 0.9694 | 0.0011 | 0.0005
45.9 | 9688.816 | 0.9715 | 0.0011 | 0.0005
46 | 9709.576 | 0.9737 | 0.0011 | 0.0005
46.1 | 9733.247 | 0.9758 | 0.0011 | 0.0005
46.2 | 9750.044 | 0.9779 | 0.0011 | 0.0005
46.3 | 9772.358 | 0.98 | 0.0011 | 0.0005
46.4 | 9800.052 | 0.9822 | 0.0011 | 0.0005
46.5 | 9815.773 | 0.9843 | 0.0011 | 0.0005
46.6 | 9836.465 | 0.9863 | 0.0011 | 0.0005
46.7 | 9857.005 | 0.9884 | 0.0011 | 0.0005
46.8 | 9880.702 | 0.9906 | 0.0011 | 0.0005
46.9 | 9900.915 | 0.9927 | 0.0011 | 0.0005
47 | 9922.92 | 0.9949 | 0.0011 | 0.0005
47.1 | 9939.492 | 0.997 | 0.0011 | 0.0005
47.2 | 9958.745 | 0.999 | 0.0011 | 0.0005
47.3 | 9982.2 | 1.0012 | 0.0011 | 0.0005
47.4 | 10007.533 | 1.0033 | 0.0011 | 0.0005
47.5 | 10027.253 | 1.0053 | 0.0011 | 0.0005
47.6 | 10050.967 | 1.0075 | 0.0011 | 0.0005
47.7 | 10072.943 | 1.0096 | 0.0011 | 0.0005
47.8 | 10091.13 | 1.0117 | 0.0011 | 0.0005
47.9 | 10112.502 | 1.0138 | 0.0011 | 0.0005
48 | 10138.455 | 1.016 | 0.0011 | 0.0005
48.1 | 10159.356 | 1.0182 | 0.0011 | 0.0005
48.2 | 10177.067 | 1.0202 | 0.0011 | 0.0005
48.3 | 10195.854 | 1.0224 | 0.0011 | 0.0005
48.4 | 10218.904 | 1.0244 | 0.0011 | 0.0005
48.5 | 10242.951 | 1.0266 | 0.0011 | 0.0005
48.6 | 10267.798 | 1.0287 | 0.0011 | 0.0005
48.7 | 10286.258 | 1.0308 | 0.0011 | 0.0005
48.8 | 10301.385 | 1.0329 | 0.0011 | 0.0005
48.9 | 10327.1 | 1.0351 | 0.0012 | 0.0005
49 | 10351.058 | 1.0372 | 0.0012 | 0.0005
49.1 | 10370.652 | 1.0393 | 0.0012 | 0.0005
49.2 | 10391.586 | 1.0415 | 0.0012 | 0.0005
49.3 | 10410.105 | 1.0435 | 0.0012 | 0.0005
49.4 | 10430.889 | 1.0456 | 0.0012 | 0.0005
49.5 | 10454.274 | 1.0478 | 0.0012 | 0.0005
49.6 | 10482.549 | 1.0498 | 0.0012 | 0.0005
49.7 | 10499.611 | 1.0519 | 0.0012 | 0.0005
49.8 | 10522.833 | 1.054 | 0.0012 | 0.0005
49.9 | 10546.574 | 1.0562 | 0.0012 | 0.0005
50 | 10563.498 | 1.0582 | 0.0012 | 0.0005
50.1 | 10588.322 | 1.0604 | 0.0012 | 0.0005
50.2 | 10614.292 | 1.0626 | 0.0012 | 0.0005
50.3 | 10632.153 | 1.0647 | 0.0012 | 0.0005
50.4 | 10652.528 | 1.0668 | 0.0012 | 0.0005
50.5 | 10675.244 | 1.069 | 0.0012 | 0.0005
50.6 | 10694.717 | 1.0711 | 0.0012 | 0.0005
50.7 | 10718.059 | 1.0732 | 0.0012 | 0.0005
50.8 | 10744.873 | 1.0753 | 0.0012 | 0.0005
50.9 | 10760.797 | 1.0773 | 0.0012 | 0.0005
51 | 10782.153 | 1.0794 | 0.0012 | 0.0005
51.1 | 10807.359 | 1.0816 | 0.0012 | 0.0005
51.2 | 10829.407 | 1.0837 | 0.0012 | 0.0005
51.3 | 10847.55 | 1.0858 | 0.0012 | 0.0005
51.4 | 10870.065 | 1.088 | 0.0012 | 0.0005
51.5 | 10887.082 | 1.0901 | 0.0012 | 0.0005
51.6 | 10904.616 | 1.0921 | 0.0012 | 0.0005
51.7 | 10931.344 | 1.0943 | 0.0012 | 0.0005
51.8 | 10957.054 | 1.0964 | 0.0012 | 0.0005
51.9 | 10978.079 | 1.0985 | 0.0012 | 0.0005
52 | 11001.213 | 1.1007 | 0.0012 | 0.0006
52.1 | 11022.606 | 1.1027 | 0.0012 | 0.0006
52.2 | 11039.601 | 1.1048 | 0.0012 | 0.0006
52.3 | 11069.912 | 1.107 | 0.0012 | 0.0006
52.4 | 11094.607 | 1.1092 | 0.0012 | 0.0006
52.5 | 11112.863 | 1.1112 | 0.0012 | 0.0006
52.6 | 11135.606 | 1.1134 | 0.0012 | 0.0006
52.7 | 11156.51 | 1.1156 | 0.0012 | 0.0006
52.8 | 11174.294 | 1.1176 | 0.0012 | 0.0006
52.9 | 11199.803 | 1.1197 | 0.0012 | 0.0006
53 | 11225.651 | 1.1218 | 0.0013 | 0.0006
53.1 | 11244.868 | 1.1239 | 0.0013 | 0.0006
53.2 | 11271.206 | 1.126 | 0.0013 | 0.0006
53.3 | 11297.469 | 1.1282 | 0.0013 | 0.0006
53.4 | 11315.905 | 1.1303 | 0.0013 | 0.0006
53.5 | 11336.473 | 1.1324 | 0.0013 | 0.0006
53.6 | 11360.248 | 1.1345 | 0.0013 | 0.0006
53.7 | 11379.731 | 1.1366 | 0.0013 | 0.0006
53.8 | 11399.3 | 1.1388 | 0.0013 | 0.0006
53.9 | 11423.483 | 1.1409 | 0.0013 | 0.0006
54 | 11442.98 | 1.143 | 0.0013 | 0.0006
54.1 | 11463.021 | 1.1451 | 0.0013 | 0.0006
54.2 | 11484.496 | 1.1472 | 0.0013 | 0.0006
54.3 | 11508.5 | 1.1493 | 0.0013 | 0.0006
54.4 | 11534.745 | 1.1514 | 0.0013 | 0.0006
54.5 | 11559.544 | 1.1536 | 0.0013 | 0.0006
54.6 | 11582.272 | 1.1557 | 0.0013 | 0.0006
54.7 | 11599.35 | 1.1578 | 0.0013 | 0.0006
54.8 | 11621.998 | 1.16 | 0.0013 | 0.0006
54.9 | 11644.297 | 1.1621 | 0.0013 | 0.0006
55 | 11666.289 | 1.1642 | 0.0013 | 0.0006
55.1 | 11683.755 | 1.1663 | 0.0013 | 0.0006
55.2 | 11704.837 | 1.1683 | 0.0013 | 0.0006
55.3 | 11731.47 | 1.1704 | 0.0013 | 0.0006
55.4 | 11755.766 | 1.1726 | 0.0013 | 0.0006
55.5 | 11781.972 | 1.1747 | 0.0013 | 0.0006
55.6 | 11801.122 | 1.1768 | 0.0013 | 0.0006
55.7 | 11822.08 | 1.1789 | 0.0013 | 0.0006
55.8 | 11845.787 | 1.1811 | 0.0013 | 0.0006
55.9 | 11867.866 | 1.1832 | 0.0013 | 0.0006
56 | 11888.812 | 1.1853 | 0.0013 | 0.0006
56.1 | 11911.169 | 1.1874 | 0.0013 | 0.0006
56.2 | 11936.119 | 1.1896 | 0.0013 | 0.0006
56.3 | 11950.092 | 1.1916 | 0.0013 | 0.0006
56.4 | 11976.641 | 1.1937 | 0.0013 | 0.0006
56.5 | 12005.851 | 1.1959 | 0.0013 | 0.0006
56.6 | 12029.843 | 1.198 | 0.0013 | 0.0006
56.7 | 12053.852 | 1.2002 | 0.0013 | 0.0006
56.8 | 12076.236 | 1.2023 | 0.0013 | 0.0006
56.9 | 12091.18 | 1.2043 | 0.0013 | 0.0006
57 | 12116.661 | 1.2065 | 0.0013 | 0.0006
57.1 | 12143.305 | 1.2086 | 0.0013 | 0.0006
57.2 | 12161.56 | 1.2107 | 0.0014 | 0.0006
57.3 | 12182.643 | 1.2128 | 0.0014 | 0.0006
57.4 | 12205.738 | 1.215 | 0.0014 | 0.0006
57.5 | 12228.468 | 1.2171 | 0.0014 | 0.0006
57.6 | 12253.615 | 1.2192 | 0.0014 | 0.0006
57.7 | 12278.893 | 1.2213 | 0.0014 | 0.0006
57.8 | 12302.597 | 1.2234 | 0.0014 | 0.0006
57.9 | 12321.82 | 1.2255 | 0.0014 | 0.0006
58 | 12340.713 | 1.2276 | 0.0014 | 0.0006
58.1 | 12365.543 | 1.2298 | 0.0014 | 0.0006
58.2 | 12386.949 | 1.2318 | 0.0014 | 0.0006
58.3 | 12413.118 | 1.234 | 0.0014 | 0.0006
58.4 | 12435.182 | 1.2361 | 0.0014 | 0.0006
58.5 | 12449.871 | 1.2382 | 0.0014 | 0.0006
58.6 | 12472.906 | 1.2403 | 0.0014 | 0.0006
58.7 | 12500.561 | 1.2425 | 0.0014 | 0.0006
58.8 | 12521.791 | 1.2445 | 0.0014 | 0.0006
58.9 | 12546.232 | 1.2467 | 0.0014 | 0.0006
59 | 12572.76 | 1.2488 | 0.0014 | 0.0006
59.1 | 12595.517 | 1.2509 | 0.0014 | 0.0006
59.2 | 12619.832 | 1.2531 | 0.0014 | 0.0006
59.3 | 12644.575 | 1.2552 | 0.0014 | 0.0006
59.4 | 12660.716 | 1.2573 | 0.0014 | 0.0006
59.5 | 12682.394 | 1.2594 | 0.0014 | 0.0006
59.6 | 12710.496 | 1.2616 | 0.0014 | 0.0006
59.7 | 12734.575 | 1.2637 | 0.0014 | 0.0006
59.8 | 12753.365 | 1.2657 | 0.0014 | 0.0006
59.9 | 12779.176 | 1.2678 | 0.0014 | 0.0006
60 | 12800.208 | 1.2699 | 0.0014 | 0.0006
60.1 | 12824.028 | 1.272 | 0.0014 | 0.0006
60.2 | 12852.771 | 1.2742 | 0.0014 | 0.0006
60.3 | 12874.734 | 1.2763 | 0.0014 | 0.0006
60.4 | 12892.5 | 1.2784 | 0.0014 | 0.0006
60.5 | 12918.764 | 1.2806 | 0.0014 | 0.0006
60.6 | 12936.401 | 1.2827 | 0.0014 | 0.0006
60.7 | 12958.742 | 1.2848 | 0.0014 | 0.0006
60.8 | 12988.242 | 1.287 | 0.0014 | 0.0006
60.9 | 13011.815 | 1.2891 | 0.0015 | 0.0006
61 | 13031.088 | 1.2912 | 0.0015 | 0.0006
61.1 | 13052.03 | 1.2932 | 0.0015 | 0.0006
61.2 | 13077.516 | 1.2953 | 0.0015 | 0.0006
61.3 | 13101.639 | 1.2975 | 0.0015 | 0.0006
61.4 | 13125.795 | 1.2996 | 0.0015 | 0.0006
61.5 | 13149.57 | 1.3017 | 0.0015 | 0.0006
61.6 | 13170.204 | 1.3038 | 0.0015 | 0.0006
61.7 | 13194.532 | 1.306 | 0.0015 | 0.0006
61.8 | 13222.194 | 1.3081 | 0.0015 | 0.0006
61.9 | 13241.229 | 1.3102 | 0.0015 | 0.0006
62 | 13265.686 | 1.3123 | 0.0015 | 0.0006
62.1 | 13291.254 | 1.3144 | 0.0015 | 0.0006
62.2 | 13312.104 | 1.3164 | 0.0015 | 0.0006
62.3 | 13337.264 | 1.3186 | 0.0015 | 0.0006
62.4 | 13363.596 | 1.3207 | 0.0015 | 0.0006
62.5 | 13384.847 | 1.3228 | 0.0015 | 0.0006
62.6 | 13410.939 | 1.325 | 0.0015 | 0.0006
62.7 | 13435.932 | 1.3271 | 0.0015 | 0.0006
62.8 | 13453.446 | 1.3292 | 0.0015 | 0.0007
62.9 | 13474.019 | 1.3314 | 0.0015 | 0.0007
63 | 13499.922 | 1.3335 | 0.0015 | 0.0007
63.1 | 13523.04 | 1.3356 | 0.0015 | 0.0007
63.2 | 13546.918 | 1.3377 | 0.0015 | 0.0007
63.3 | 13569.995 | 1.3399 | 0.0015 | 0.0007
63.4 | 13593.7 | 1.342 | 0.0015 | 0.0007
63.5 | 13614.707 | 1.3441 | 0.0015 | 0.0007
63.6 | 13639.745 | 1.3462 | 0.0015 | 0.0007
63.7 | 13667.066 | 1.3483 | 0.0015 | 0.0007
63.8 | 13691.369 | 1.3504 | 0.0015 | 0.0007
63.9 | 13714.242 | 1.3526 | 0.0015 | 0.0007
64 | 13738.313 | 1.3547 | 0.0015 | 0.0007
64.1 | 13755.174 | 1.3568 | 0.0015 | 0.0007
64.2 | 13780.851 | 1.3589 | 0.0015 | 0.0007
64.3 | 13809.766 | 1.361 | 0.0015 | 0.0007
64.4 | 13835.427 | 1.3631 | 0.0015 | 0.0007
64.5 | 13859.391 | 1.3652 | 0.0015 | 0.0007
64.6 | 13883.932 | 1.3673 | 0.0015 | 0.0007
64.7 | 13904.937 | 1.3694 | 0.0015 | 0.0007
64.8 | 13925.769 | 1.3715 | 0.0015 | 0.0007
64.9 | 13952.739 | 1.3737 | 0.0016 | 0.0007
65 | 13978.905 | 1.3759 | 0.0016 | 0.0007
65.1 | 14000.145 | 1.378 | 0.0016 | 0.0007
65.2 | 14023.594 | 1.3801 | 0.0016 | 0.0007
65.3 | 14046.065 | 1.3822 | 0.0016 | 0.0007
65.4 | 14069.046 | 1.3842 | 0.0016 | 0.0007
65.5 | 14097.092 | 1.3864 | 0.0016 | 0.0007
65.6 | 14123.374 | 1.3886 | 0.0016 | 0.0007
65.7 | 14143.796 | 1.3906 | 0.0016 | 0.0007
65.8 | 14168.424 | 1.3927 | 0.0016 | 0.0007
65.9 | 14196.325 | 1.3949 | 0.0016 | 0.0007
66 | 14231.446 | 1.397 | 0.0016 | 0.0007
66.1 | 14251.619 | 1.3991 | 0.0016 | 0.0007
66.2 | 14274.506 | 1.4013 | 0.0016 | 0.0007
66.3 | 14290.168 | 1.4033 | 0.0016 | 0.0007
66.4 | 14313.44 | 1.4055 | 0.0016 | 0.0007
66.5 | 14338.782 | 1.4076 | 0.0016 | 0.0007
66.6 | 14361.857 | 1.4097 | 0.0016 | 0.0007
66.7 | 14388.91 | 1.4117 | 0.0016 | 0.0007
66.8 | 14415.953 | 1.4139 | 0.0016 | 0.0007
66.9 | 14438.711 | 1.416 | 0.0016 | 0.0007
67 | 14459.829 | 1.4181 | 0.0016 | 0.0007
67.1 | 14489.883 | 1.4203 | 0.0016 | 0.0007
67.2 | 14514.567 | 1.4225 | 0.0016 | 0.0007
67.3 | 14533.9 | 1.4245 | 0.0016 | 0.0007
67.4 | 14558.542 | 1.4267 | 0.0016 | 0.0007
67.5 | 14579.421 | 1.4288 | 0.0016 | 0.0007
67.6 | 14601.449 | 1.4308 | 0.0016 | 0.0007
67.7 | 14629.355 | 1.433 | 0.0016 | 0.0007
67.8 | 14655.678 | 1.4351 | 0.0016 | 0.0007
67.9 | 14680.457 | 1.4372 | 0.0016 | 0.0007
68 | 14706.221 | 1.4393 | 0.0016 | 0.0007
68.1 | 14732.404 | 1.4415 | 0.0016 | 0.0007
68.2 | 14757.727 | 1.4436 | 0.0016 | 0.0007
68.3 | 14786.233 | 1.4457 | 0.0016 | 0.0007
68.4 | 14810.762 | 1.4478 | 0.0017 | 0.0007
68.5 | 14829.542 | 1.4499 | 0.0017 | 0.0007
68.6 | 14852.334 | 1.452 | 0.0017 | 0.0007
68.7 | 14883.186 | 1.4542 | 0.0017 | 0.0007
68.8 | 14905.624 | 1.4562 | 0.0017 | 0.0007
68.9 | 14933.608 | 1.4583 | 0.0017 | 0.0007
69 | 14963.029 | 1.4605 | 0.0017 | 0.0007
69.1 | 14982.47 | 1.4625 | 0.0017 | 0.0007
69.2 | 15011.177 | 1.4647 | 0.0017 | 0.0007
69.3 | 15044.567 | 1.4669 | 0.0017 | 0.0007
69.4 | 15066.636 | 1.469 | 0.0017 | 0.0007
69.5 | 15089.334 | 1.4711 | 0.0017 | 0.0007
69.6 | 15114.248 | 1.4732 | 0.0017 | 0.0007
69.7 | 15134.768 | 1.4753 | 0.0017 | 0.0007
69.8 | 15159.514 | 1.4775 | 0.0017 | 0.0007
69.9 | 15188.145 | 1.4796 | 0.0017 | 0.0007
70 | 15211.397 | 1.4816 | 0.0017 | 0.0007
70.1 | 15236.326 | 1.4837 | 0.0017 | 0.0007
70.2 | 15264.724 | 1.4859 | 0.0017 | 0.0007
70.3 | 15293.311 | 1.488 | 0.0017 | 0.0007
70.4 | 15318.496 | 1.4901 | 0.0017 | 0.0007
70.5 | 15344.543 | 1.4922 | 0.0017 | 0.0007
70.6 | 15371.814 | 1.4944 | 0.0017 | 0.0007
70.7 | 15392.143 | 1.4964 | 0.0017 | 0.0007
70.8 | 15416.326 | 1.4986 | 0.0017 | 0.0007
70.9 | 15445.72 | 1.5007 | 0.0017 | 0.0007
71 | 15469.761 | 1.5028 | 0.0017 | 0.0007
71.1 | 15496.706 | 1.5049 | 0.0017 | 0.0007
71.2 | 15522.132 | 1.507 | 0.0017 | 0.0007
71.3 | 15549.594 | 1.5091 | 0.0017 | 0.0007
71.4 | 15578.61 | 1.5113 | 0.0017 | 0.0007
71.5 | 15606.513 | 1.5135 | 0.0017 | 0.0007
71.6 | 15627.651 | 1.5155 | 0.0017 | 0.0007
71.7 | 15654.547 | 1.5177 | 0.0017 | 0.0007
71.8 | 15677.933 | 1.5198 | 0.0017 | 0.0007
71.9 | 15700.037 | 1.5219 | 0.0017 | 0.0007
72 | 15726.799 | 1.524 | 0.0018 | 0.0007
72.1 | 15750.278 | 1.5261 | 0.0018 | 0.0007
72.2 | 15778.953 | 1.5282 | 0.0018 | 0.0007
72.3 | 15807.975 | 1.5303 | 0.0018 | 0.0007
72.4 | 15835.069 | 1.5325 | 0.0018 | 0.0007
72.5 | 15855.189 | 1.5345 | 0.0018 | 0.0007
72.6 | 15882.365 | 1.5366 | 0.0018 | 0.0007
72.7 | 15912.032 | 1.5387 | 0.0018 | 0.0007
72.8 | 15939.374 | 1.5409 | 0.0018 | 0.0007
72.9 | 15964.467 | 1.543 | 0.0018 | 0.0007
73 | 15986.308 | 1.5451 | 0.0018 | 0.0007
73.1 | 16012.155 | 1.5473 | 0.0018 | 0.0007
73.2 | 16038.226 | 1.5494 | 0.0018 | 0.0007
73.3 | 16062.843 | 1.5515 | 0.0018 | 0.0007
73.4 | 16094.171 | 1.5536 | 0.0018 | 0.0008
73.5 | 16119.458 | 1.5557 | 0.0018 | 0.0008
73.6 | 16146.772 | 1.5578 | 0.0018 | 0.0008
73.7 | 16169.336 | 1.56 | 0.0018 | 0.0008
73.8 | 16195.7 | 1.5621 | 0.0018 | 0.0008
73.9 | 16223.563 | 1.5642 | 0.0018 | 0.0008
74 | 16252.935 | 1.5664 | 0.0018 | 0.0008
74.1 | 16277.73 | 1.5685 | 0.0018 | 0.0008
74.2 | 16294.535 | 1.5705 | 0.0018 | 0.0008
74.3 | 16322.186 | 1.5727 | 0.0018 | 0.0008
74.4 | 16350.631 | 1.5748 | 0.0018 | 0.0008
74.5 | 16380.247 | 1.5769 | 0.0018 | 0.0008
74.6 | 16407.026 | 1.579 | 0.0018 | 0.0008
74.7 | 16431.261 | 1.5811 | 0.0018 | 0.0008
74.8 | 16453.762 | 1.5832 | 0.0018 | 0.0008
74.9 | 16482.342 | 1.5853 | 0.0018 | 0.0008
75 | 16511.805 | 1.5875 | 0.0018 | 0.0008
75.1 | 16534.306 | 1.5896 | 0.0018 | 0.0008
75.2 | 16559.191 | 1.5917 | 0.0018 | 0.0008
75.3 | 16585.127 | 1.5939 | 0.0018 | 0.0008
75.4 | 16607.011 | 1.596 | 0.0019 | 0.0008
75.5 | 16634.544 | 1.5981 | 0.0019 | 0.0008
75.6 | 16666.427 | 1.6002 | 0.0019 | 0.0008
75.7 | 16688.706 | 1.6022 | 0.0019 | 0.0008
75.8 | 16715.728 | 1.6044 | 0.0019 | 0.0008
75.9 | 16743.597 | 1.6065 | 0.0019 | 0.0008
76 | 16769.055 | 1.6086 | 0.0019 | 0.0008
76.1 | 16792.905 | 1.6107 | 0.0019 | 0.0008
76.2 | 16823.586 | 1.6129 | 0.0019 | 0.0008
76.3 | 16843.792 | 1.615 | 0.0019 | 0.0008
76.4 | 16865.581 | 1.6171 | 0.0019 | 0.0008
76.5 | 16894.722 | 1.6193 | 0.0019 | 0.0008
76.6 | 16924.238 | 1.6214 | 0.0019 | 0.0008
76.7 | 16945.092 | 1.6234 | 0.0019 | 0.0008
76.8 | 16972.136 | 1.6256 | 0.0019 | 0.0008
76.9 | 17000.431 | 1.6276 | 0.0019 | 0.0008
77 | 17022.278 | 1.6297 | 0.0019 | 0.0008
77.1 | 17055.126 | 1.632 | 0.0019 | 0.0008
77.2 | 17079.348 | 1.634 | 0.0019 | 0.0008
77.3 | 17101.759 | 1.6361 | 0.0019 | 0.0008
77.4 | 17131.608 | 1.6383 | 0.0019 | 0.0008
77.5 | 17157.096 | 1.6404 | 0.0019 | 0.0008
77.6 | 17177.194 | 1.6425 | 0.0019 | 0.0008
77.7 | 17204.391 | 1.6447 | 0.0019 | 0.0008
77.8 | 17234.42 | 1.6468 | 0.0019 | 0.0008
77.9 | 17258.441 | 1.6488 | 0.0019 | 0.0008
78 | 17287.223 | 1.651 | 0.0019 | 0.0008
78.1 | 17317.109 | 1.6531 | 0.0019 | 0.0008
78.2 | 17343.091 | 1.6552 | 0.0019 | 0.0008
78.3 | 17368.393 | 1.6573 | 0.0019 | 0.0008
78.4 | 17397.391 | 1.6595 | 0.0019 | 0.0008
78.5 | 17416.891 | 1.6616 | 0.0019 | 0.0008
78.6 | 17446.006 | 1.6637 | 0.0019 | 0.0008
78.7 | 17472.023 | 1.6659 | 0.002 | 0.0008
78.8 | 17498.014 | 1.6679 | 0.002 | 0.0008
78.9 | 17521.624 | 1.67 | 0.002 | 0.0008
79 | 17551.588 | 1.6721 | 0.002 | 0.0008
79.1 | 17577.061 | 1.6742 | 0.002 | 0.0008
79.2 | 17599.981 | 1.6763 | 0.002 | 0.0008
79.3 | 17628.718 | 1.6785 | 0.002 | 0.0008
79.4 | 17655.825 | 1.6806 | 0.002 | 0.0008
79.5 | 17683.582 | 1.6827 | 0.002 | 0.0008
79.6 | 17712.547 | 1.6848 | 0.002 | 0.0008
79.7 | 17738.508 | 1.687 | 0.002 | 0.0008
79.8 | 17760.862 | 1.6891 | 0.002 | 0.0008
79.9 | 17790.902 | 1.6913 | 0.002 | 0.0008
80 | 17817.844 | 1.6934 | 0.002 | 0.0008
80.1 | 17835.189 | 1.6954 | 0.002 | 0.0008
80.2 | 17860.414 | 1.6975 | 0.002 | 0.0008
80.3 | 17888.512 | 1.6997 | 0.002 | 0.0008
80.4 | 17912.608 | 1.7018 | 0.002 | 0.0008
80.5 | 17938.165 | 1.7039 | 0.002 | 0.0008
80.6 | 17969.972 | 1.706 | 0.002 | 0.0008
80.7 | 18000.372 | 1.7081 | 0.002 | 0.0008
80.8 | 18031.351 | 1.7103 | 0.002 | 0.0008
80.9 | 18057.525 | 1.7124 | 0.002 | 0.0008
81 | 18078.828 | 1.7145 | 0.002 | 0.0008
81.1 | 18104.812 | 1.7166 | 0.002 | 0.0008
81.2 | 17965.963 | 1.7187 | 0.002 | 0.0008
81.3 | 17898.463 | 1.7208 | 0.002 | 0.0008
81.4 | 17893.372 | 1.7229 | 0.002 | 0.0008
81.5 | 17916.238 | 1.725 | 0.002 | 0.0008
81.6 | 17951.502 | 1.7271 | 0.002 | 0.0008
81.7 | 17989.803 | 1.7292 | 0.002 | 0.0008
81.8 | 18027.073 | 1.7314 | 0.002 | 0.0008
81.9 | 18068.371 | 1.7335 | 0.002 | 0.0008
82 | 18103.711 | 1.7357 | 0.002 | 0.0008
82.1 | 18133.854 | 1.7378 | 0.002 | 0.0008
82.2 | 18171.459 | 1.7399 | 0.002 | 0.0008
82.3 | 18201.414 | 1.742 | 0.002 | 0.0008
82.4 | 18232.42 | 1.7441 | 0.002 | 0.0008
82.5 | 18264.461 | 1.7463 | 0.002 | 0.0008
82.6 | 18292.559 | 1.7483 | 0.002 | 0.0008
82.7 | 18316.04 | 1.7504 | 0.002 | 0.0008
82.8 | 18350.223 | 1.7526 | 0.002 | 0.0008
82.9 | 18379.085 | 1.7547 | 0.0021 | 0.0008
83 | 18406.78 | 1.7569 | 0.0021 | 0.0008
83.1 | 18431.243 | 1.759 | 0.0021 | 0.0008
83.2 | 18454.503 | 1.7611 | 0.0021 | 0.0008
83.3 | 18479.658 | 1.7632 | 0.0021 | 0.0008
83.4 | 18509.295 | 1.7653 | 0.0021 | 0.0008
83.5 | 18535.07 | 1.7674 | 0.0021 | 0.0008
83.6 | 18560.676 | 1.7694 | 0.0021 | 0.0008
83.7 | 18587.478 | 1.7716 | 0.0021 | 0.0008
83.8 | 18615.108 | 1.7737 | 0.0021 | 0.0008
83.9 | 18639.11 | 1.7758 | 0.0021 | 0.0008
84 | 18665.722 | 1.778 | 0.0021 | 0.0009
84.1 | 18695.449 | 1.7801 | 0.0021 | 0.0009
84.2 | 18716.555 | 1.7823 | 0.0021 | 0.0009
84.3 | 18741.619 | 1.7844 | 0.0021 | 0.0009
84.4 | 18769 | 1.7865 | 0.0021 | 0.0009
84.5 | 18792.484 | 1.7886 | 0.0021 | 0.0009
84.6 | 18818.36 | 1.7907 | 0.0021 | 0.0009
84.7 | 18847.197 | 1.7928 | 0.0021 | 0.0009
84.8 | 18869.461 | 1.7948 | 0.0021 | 0.0009
84.9 | 18901.449 | 1.797 | 0.0021 | 0.0009
85 | 18934.267 | 1.7992 | 0.0021 | 0.0009
85.1 | 18956.909 | 1.8013 | 0.0021 | 0.0009
85.2 | 18977.631 | 1.8034 | 0.0021 | 0.0009
85.3 | 19006.023 | 1.8055 | 0.0021 | 0.0009
85.4 | 19030.239 | 1.8076 | 0.0021 | 0.0009
85.5 | 19054.942 | 1.8097 | 0.0021 | 0.0009
85.6 | 19085.722 | 1.8119 | 0.0021 | 0.0009
85.7 | 19105.513 | 1.814 | 0.0021 | 0.0009
85.8 | 19129.55 | 1.816 | 0.0021 | 0.0009
85.9 | 19162.692 | 1.8182 | 0.0021 | 0.0009
86 | 19188.525 | 1.8202 | 0.0021 | 0.0009
86.1 | 19211.894 | 1.8224 | 0.0021 | 0.0009
86.2 | 19240.351 | 1.8246 | 0.0021 | 0.0009
86.3 | 19267.814 | 1.8267 | 0.0022 | 0.0009
86.4 | 19289.657 | 1.8288 | 0.0022 | 0.0009
86.5 | 19316.858 | 1.8309 | 0.0022 | 0.0009
86.6 | 19344.265 | 1.8331 | 0.0022 | 0.0009
86.7 | 19366.611 | 1.8352 | 0.0022 | 0.0009
86.8 | 19388.402 | 1.8373 | 0.0022 | 0.0009
86.9 | 19417.603 | 1.8394 | 0.0022 | 0.0009
87 | 19445.891 | 1.8415 | 0.0022 | 0.0009
87.1 | 19475.663 | 1.8435 | 0.0022 | 0.0009
87.2 | 19506.525 | 1.8458 | 0.0022 | 0.0009
87.3 | 19528.752 | 1.8478 | 0.0022 | 0.0009
87.4 | 19549.096 | 1.8499 | 0.0022 | 0.0009
87.5 | 19581.163 | 1.8521 | 0.0022 | 0.0009
87.6 | 19605.003 | 1.8542 | 0.0022 | 0.0009
87.7 | 19628.691 | 1.8563 | 0.0022 | 0.0009
87.8 | 19658.51 | 1.8584 | 0.0022 | 0.0009
87.9 | 19680.912 | 1.8605 | 0.0022 | 0.0009
88 | 19704.567 | 1.8626 | 0.0022 | 0.0009
88.1 | 19733.807 | 1.8647 | 0.0022 | 0.0009
88.2 | 19762.134 | 1.8668 | 0.0022 | 0.0009
88.3 | 19789.094 | 1.869 | 0.0022 | 0.0009
88.4 | 19820.206 | 1.8712 | 0.0022 | 0.0009
88.5 | 19844.783 | 1.8733 | 0.0022 | 0.0009
88.6 | 19870.492 | 1.8754 | 0.0022 | 0.0009
88.7 | 19896.04 | 1.8775 | 0.0022 | 0.0009
88.8 | 19920.016 | 1.8797 | 0.0022 | 0.0009
88.9 | 19943.427 | 1.8818 | 0.0022 | 0.0009
89 | 19966.677 | 1.8838 | 0.0022 | 0.0009
89.1 | 19994.915 | 1.8859 | 0.0022 | 0.0009
89.2 | 20019.295 | 1.888 | 0.0022 | 0.0009
89.3 | 20047.763 | 1.8901 | 0.0022 | 0.0009
89.4 | 20078.516 | 1.8923 | 0.0022 | 0.0009
89.5 | 20100.968 | 1.8944 | 0.0022 | 0.0009
89.6 | 20132.536 | 1.8965 | 0.0022 | 0.0009
89.7 | 20160.265 | 1.8986 | 0.0023 | 0.0009
89.8 | 20184.545 | 1.9007 | 0.0023 | 0.0009
89.9 | 20209.268 | 1.9028 | 0.0023 | 0.0009
90 | 20235.365 | 1.905 | 0.0023 | 0.0009
90.1 | 20265.501 | 1.9071 | 0.0023 | 0.0009
90.2 | 20289.546 | 1.9091 | 0.0023 | 0.0009
90.3 | 20316.985 | 1.9113 | 0.0023 | 0.0009
90.4 | 20344.84 | 1.9134 | 0.0023 | 0.0009
90.5 | 20370.424 | 1.9155 | 0.0023 | 0.0009
90.6 | 20399.882 | 1.9177 | 0.0023 | 0.0009
90.7 | 20430.386 | 1.9198 | 0.0023 | 0.0009
90.8 | 20454.532 | 1.9219 | 0.0023 | 0.0009
90.9 | 20483.796 | 1.9241 | 0.0023 | 0.0009
91 | 20508.716 | 1.9262 | 0.0023 | 0.0009
91.1 | 20528.497 | 1.9283 | 0.0023 | 0.0009
91.2 | 20551.855 | 1.9304 | 0.0023 | 0.0009
91.3 | 20584.598 | 1.9325 | 0.0023 | 0.0009
91.4 | 20608.392 | 1.9346 | 0.0023 | 0.0009
91.5 | 20636.683 | 1.9367 | 0.0023 | 0.0009
91.6 | 20665.377 | 1.9388 | 0.0023 | 0.0009
91.7 | 20688.403 | 1.9409 | 0.0023 | 0.0009
91.8 | 20717.002 | 1.943 | 0.0023 | 0.0009
91.9 | 20744.605 | 1.9452 | 0.0023 | 0.0009
92 | 20768.246 | 1.9473 | 0.0023 | 0.0009
92.1 | 20793.226 | 1.9494 | 0.0023 | 0.0009
92.2 | 20817.786 | 1.9516 | 0.0023 | 0.0009
92.3 | 20845.76 | 1.9537 | 0.0023 | 0.0009
92.4 | 20869.588 | 1.9557 | 0.0023 | 0.0009
92.5 | 20900.43 | 1.9579 | 0.0023 | 0.0009
92.6 | 20929.89 | 1.96 | 0.0023 | 0.0009
92.7 | 20955.058 | 1.9621 | 0.0023 | 0.0009
92.8 | 20980.351 | 1.9642 | 0.0023 | 0.0009
92.9 | 21011.878 | 1.9664 | 0.0023 | 0.0009
93 | 21038.303 | 1.9684 | 0.0024 | 0.0009
93.1 | 21065.753 | 1.9706 | 0.0024 | 0.0009
93.2 | 21097.545 | 1.9728 | 0.0024 | 0.0009
93.3 | 21112.047 | 1.9748 | 0.0024 | 0.0009
93.4 | 21138.575 | 1.9769 | 0.0024 | 0.0009
93.5 | 21170.752 | 1.9792 | 0.0024 | 0.0009
93.6 | 21197.891 | 1.9812 | 0.0024 | 0.0009
93.7 | 21223.756 | 1.9833 | 0.0024 | 0.0009
93.8 | 21254.439 | 1.9854 | 0.0024 | 0.0009
93.9 | 21277.867 | 1.9875 | 0.0024 | 0.0009
94 | 21305.293 | 1.9896 | 0.0024 | 0.0009
94.1 | 21336.697 | 1.9918 | 0.0024 | 0.0009
94.2 | 21362.005 | 1.9939 | 0.0024 | 0.0009
94.3 | 21388.693 | 1.996 | 0.0024 | 0.0009
94.4 | 21417.333 | 1.9982 | 0.0024 | 0.0009
94.5 | 21440.575 | 2.0002 | 0.0024 | 0.0009
94.6 | 21462.118 | 2.0024 | 0.0024 | 0.0009
94.7 | 21498.466 | 2.0045 | 0.0024 | 0.0009
94.8 | 21528.523 | 2.0066 | 0.0024 | 0.001
94.9 | 21550.922 | 2.0087 | 0.0024 | 0.001
95 | 21579.759 | 2.0108 | 0.0024 | 0.001
95.1 | 21608.31 | 2.0129 | 0.0024 | 0.001
95.2 | 21631.744 | 2.015 | 0.0024 | 0.001
95.3 | 21660.386 | 2.0172 | 0.0024 | 0.001
95.4 | 21683.849 | 2.0193 | 0.0024 | 0.001
95.5 | 21709.183 | 2.0214 | 0.0024 | 0.001
95.6 | 21741.703 | 2.0236 | 0.0024 | 0.001
95.7 | 21771.083 | 2.0257 | 0.0024 | 0.001
95.8 | 21794.001 | 2.0278 | 0.0024 | 0.001
95.9 | 21820.541 | 2.0298 | 0.0024 | 0.001
96 | 21852.583 | 2.0319 | 0.0024 | 0.001
96.1 | 21879.159 | 2.034 | 0.0024 | 0.001
96.2 | 21908.227 | 2.0362 | 0.0024 | 0.001
96.3 | 21935.994 | 2.0383 | 0.0025 | 0.001
96.4 | 21959.711 | 2.0404 | 0.0025 | 0.001
96.5 | 21984.573 | 2.0425 | 0.0025 | 0.001
96.6 | 22014.923 | 2.0447 | 0.0025 | 0.001
96.7 | 22037.163 | 2.0468 | 0.0025 | 0.001
96.8 | 22064.27 | 2.0489 | 0.0025 | 0.001
96.9 | 22095.347 | 2.0511 | 0.0025 | 0.001
97 | 22122.366 | 2.0532 | 0.0025 | 0.001
97.1 | 22150.951 | 2.0553 | 0.0025 | 0.001
97.2 | 22180.47 | 2.0574 | 0.0025 | 0.001
97.3 | 22205.666 | 2.0595 | 0.0025 | 0.001
97.4 | 22230.327 | 2.0616 | 0.0025 | 0.001
97.5 | 22255.355 | 2.0637 | 0.0025 | 0.001
97.6 | 22282.794 | 2.0658 | 0.0025 | 0.001
97.7 | 22310.132 | 2.0679 | 0.0025 | 0.001
97.8 | 22340.236 | 2.0701 | 0.0025 | 0.001
97.9 | 22365.158 | 2.0722 | 0.0025 | 0.001
98 | 22387.877 | 2.0743 | 0.0025 | 0.001
98.1 | 22416.685 | 2.0764 | 0.0025 | 0.001
98.2 | 22448.413 | 2.0785 | 0.0025 | 0.001
98.3 | 22477.616 | 2.0806 | 0.0025 | 0.001
98.4 | 22506.297 | 2.0827 | 0.0025 | 0.001
98.5 | 22535.026 | 2.0849 | 0.0025 | 0.001
98.6 | 22564.236 | 2.087 | 0.0025 | 0.001
98.7 | 22590.516 | 2.089 | 0.0025 | 0.001
98.8 | 22621.145 | 2.0913 | 0.0025 | 0.001
98.9 | 22651.928 | 2.0934 | 0.0025 | 0.001
99 | 22675.363 | 2.0955 | 0.0025 | 0.001
99.1 | 22698.091 | 2.0977 | 0.0025 | 0.001
99.2 | 22724.949 | 2.0997 | 0.0025 | 0.001
99.3 | 22751.415 | 2.1018 | 0.0025 | 0.001
99.4 | 22781.907 | 2.1039 | 0.0026 | 0.001
99.5 | 22809.116 | 2.1061 | 0.0026 | 0.001
99.6 | 22831.826 | 2.1081 | 0.0026 | 0.001
99.7 | 22862.298 | 2.1103 | 0.0026 | 0.001
99.8 | 22899.367 | 2.1124 | 0.0026 | 0.001
99.9 | 22926.979 | 2.1146 | 0.0026 | 0.001
100 | 22955.79 | 2.1167 | 0.0026 | 0.001
100.1 | 22976.985 | 2.1188 | 0.0026 | 0.001
100.2 | 22997.446 | 2.1209 | 0.0026 | 0.001
100.3 | 23026.144 | 2.123 | 0.0026 | 0.001
100.4 | 23058.096 | 2.1251 | 0.0026 | 0.001
100.5 | 23081.48 | 2.1271 | 0.0026 | 0.001
100.6 | 23113.742 | 2.1293 | 0.0026 | 0.001
100.7 | 23144.469 | 2.1314 | 0.0026 | 0.001
100.8 | 23171.943 | 2.1335 | 0.0026 | 0.001
100.9 | 23198.036 | 2.1356 | 0.0026 | 0.001
101 | 23232.346 | 2.1378 | 0.0026 | 0.001
101.1 | 23260.407 | 2.14 | 0.0026 | 0.001
101.2 | 23282.455 | 2.1421 | 0.0026 | 0.001
101.3 | 23310.57 | 2.1442 | 0.0026 | 0.001
101.4 | 23336.302 | 2.1463 | 0.0026 | 0.001
101.5 | 23364.877 | 2.1484 | 0.0026 | 0.001
101.6 | 23392.415 | 2.1506 | 0.0026 | 0.001
101.7 | 23421.729 | 2.1526 | 0.0026 | 0.001
101.8 | 23443.174 | 2.1546 | 0.0026 | 0.001
101.9 | 23477.037 | 2.1568 | 0.0026 | 0.001
102 | 23513.2 | 2.1591 | 0.0026 | 0.001
102.1 | 23535.773 | 2.1611 | 0.0026 | 0.001
102.2 | 23565.914 | 2.1632 | 0.0026 | 0.001
102.3 | 23593.178 | 2.1653 | 0.0026 | 0.001
102.4 | 23615.764 | 2.1674 | 0.0026 | 0.001
102.5 | 23646.74 | 2.1696 | 0.0027 | 0.001
102.6 | 23678.305 | 2.1717 | 0.0027 | 0.001
102.7 | 23702.59 | 2.1737 | 0.0027 | 0.001
102.8 | 23732.074 | 2.1759 | 0.0027 | 0.001
102.9 | 23762.442 | 2.178 | 0.0027 | 0.001
103 | 23786.074 | 2.18 | 0.0027 | 0.001
103.1 | 23816.515 | 2.1823 | 0.0027 | 0.001
103.2 | 23853.425 | 2.1845 | 0.0027 | 0.001
103.3 | 23880.949 | 2.1866 | 0.0027 | 0.001
103.4 | 23906.196 | 2.1887 | 0.0027 | 0.001
103.5 | 23932.131 | 2.1908 | 0.0027 | 0.001
103.6 | 23960.175 | 2.1929 | 0.0027 | 0.001
103.7 | 23988.122 | 2.195 | 0.0027 | 0.001
103.8 | 24019.092 | 2.1971 | 0.0027 | 0.001
103.9 | 24046.356 | 2.1991 | 0.0027 | 0.001
104 | 24077.946 | 2.2013 | 0.0027 | 0.001
104.1 | 24109.064 | 2.2035 | 0.0027 | 0.001
104.2 | 24138.3 | 2.2056 | 0.0027 | 0.001
104.3 | 24163 | 2.2077 | 0.0027 | 0.001
104.4 | 24192.879 | 2.2098 | 0.0027 | 0.001
104.5 | 24225.287 | 2.2119 | 0.0027 | 0.001
104.6 | 24246.398 | 2.214 | 0.0027 | 0.001
104.7 | 24274.465 | 2.2162 | 0.0027 | 0.0011
104.8 | 24303.153 | 2.2183 | 0.0027 | 0.0011
104.9 | 24327.477 | 2.2203 | 0.0027 | 0.0011
105 | 24356.483 | 2.2224 | 0.0027 | 0.0011
105.1 | 24385.763 | 2.2245 | 0.0027 | 0.0011
105.2 | 24413.593 | 2.2266 | 0.0027 | 0.0011
105.3 | 24448.274 | 2.2288 | 0.0027 | 0.0011
105.4 | 24477.974 | 2.231 | 0.0027 | 0.0011
105.5 | 24500.277 | 2.2331 | 0.0027 | 0.0011
105.6 | 24530.035 | 2.2352 | 0.0028 | 0.0011
105.7 | 24560.278 | 2.2374 | 0.0028 | 0.0011
105.8 | 24585.014 | 2.2395 | 0.0028 | 0.0011
105.9 | 24615.053 | 2.2416 | 0.0028 | 0.0011
106 | 24642.801 | 2.2437 | 0.0028 | 0.0011
106.1 | 24674.421 | 2.2458 | 0.0028 | 0.0011
106.2 | 24703.944 | 2.2478 | 0.0028 | 0.0011
106.3 | 24734.896 | 2.25 | 0.0028 | 0.0011
106.4 | 24762.003 | 2.2521 | 0.0028 | 0.0011
106.5 | 24789.628 | 2.2542 | 0.0028 | 0.0011
106.6 | 24816.381 | 2.2563 | 0.0028 | 0.0011
106.7 | 24844.021 | 2.2584 | 0.0028 | 0.0011
106.8 | 24870.701 | 2.2606 | 0.0028 | 0.0011
106.9 | 24900.248 | 2.2627 | 0.0028 | 0.0011
107 | 24930.855 | 2.2648 | 0.0028 | 0.0011
107.1 | 24955.77 | 2.2669 | 0.0028 | 0.0011
107.2 | 24980.53 | 2.269 | 0.0028 | 0.0011
107.3 | 25015.213 | 2.2712 | 0.0028 | 0.0011
107.4 | 25048.079 | 2.2733 | 0.0028 | 0.0011
107.5 | 25075.948 | 2.2753 | 0.0028 | 0.0011
107.6 | 25109.3 | 2.2775 | 0.0028 | 0.0011
107.7 | 25134.871 | 2.2796 | 0.0028 | 0.0011
107.8 | 25157.439 | 2.2817 | 0.0028 | 0.0011
107.9 | 25192.836 | 2.284 | 0.0028 | 0.0011
108 | 25220.97 | 2.2861 | 0.0028 | 0.0011
108.1 | 25243.21 | 2.2881 | 0.0028 | 0.0011
108.2 | 25271.98 | 2.2902 | 0.0028 | 0.0011
108.3 | 25299.693 | 2.2923 | 0.0028 | 0.0011
108.4 | 25332.501 | 2.2944 | 0.0028 | 0.0011
108.5 | 25366.094 | 2.2965 | 0.0028 | 0.0011
108.6 | 25395.526 | 2.2986 | 0.0028 | 0.0011
108.7 | 25420.841 | 2.3007 | 0.0029 | 0.0011
108.8 | 25453.182 | 2.3029 | 0.0029 | 0.0011
108.9 | 25480.619 | 2.305 | 0.0029 | 0.0011
109 | 25509.203 | 2.3072 | 0.0029 | 0.0011
109.1 | 25537.303 | 2.3092 | 0.0029 | 0.0011
109.2 | 25565.704 | 2.3114 | 0.0029 | 0.0011
109.3 | 25591.163 | 2.3135 | 0.0029 | 0.0011
109.4 | 25616.517 | 2.3156 | 0.0029 | 0.0011
109.5 | 25647.512 | 2.3177 | 0.0029 | 0.0011
109.6 | 25680.013 | 2.3198 | 0.0029 | 0.0011
109.7 | 25707.774 | 2.3219 | 0.0029 | 0.0011
109.8 | 25740.812 | 2.3241 | 0.0029 | 0.0011
109.9 | 25769.355 | 2.3262 | 0.0029 | 0.0011
110 | 25799.563 | 2.3283 | 0.0029 | 0.0011
110.1 | 25829.74 | 2.3305 | 0.0029 | 0.0011
110.2 | 25853.85 | 2.3325 | 0.0029 | 0.0011
110.3 | 25875.533 | 2.3347 | 0.0029 | 0.0011
110.4 | 25908.621 | 2.3369 | 0.0029 | 0.0011
110.5 | 25936.49 | 2.3389 | 0.0029 | 0.0011
110.6 | 25962.761 | 2.341 | 0.0029 | 0.0011
110.7 | 25993.342 | 2.3431 | 0.0029 | 0.0011
110.8 | 26021.371 | 2.3452 | 0.0029 | 0.0011
110.9 | 26049.864 | 2.3473 | 0.0029 | 0.0011
111 | 26084.991 | 2.3495 | 0.0029 | 0.0011
111.1 | 26120.383 | 2.3516 | 0.0029 | 0.0011
111.2 | 26144.784 | 2.3537 | 0.0029 | 0.0011
111.3 | 26176.287 | 2.3559 | 0.0029 | 0.0011
111.4 | 26200.337 | 2.3579 | 0.0029 | 0.0011
111.5 | 26225.522 | 2.36 | 0.0029 | 0.0011
111.6 | 26256.494 | 2.3622 | 0.0029 | 0.0011
111.7 | 26290.953 | 2.3643 | 0.003 | 0.0011
111.8 | 26314.665 | 2.3663 | 0.003 | 0.0011
111.9 | 26343.21 | 2.3685 | 0.003 | 0.0011
112 | 26377.22 | 2.3707 | 0.003 | 0.0011
112.1 | 26404.17 | 2.3727 | 0.003 | 0.0011
112.2 | 26433.596 | 2.3749 | 0.003 | 0.0011
112.3 | 26466.537 | 2.377 | 0.003 | 0.0011
112.4 | 26491.07 | 2.3791 | 0.003 | 0.0011
112.5 | 26518.49 | 2.3812 | 0.003 | 0.0011
112.6 | 26549.537 | 2.3834 | 0.003 | 0.0011
112.7 | 26578.099 | 2.3855 | 0.003 | 0.0011
112.8 | 26603.926 | 2.3875 | 0.003 | 0.0011
112.9 | 26634.242 | 2.3897 | 0.003 | 0.0011
113 | 26666.47 | 2.3918 | 0.003 | 0.0011
113.1 | 26691.487 | 2.3939 | 0.003 | 0.0011
113.2 | 26722.917 | 2.396 | 0.003 | 0.0011
113.3 | 26755.504 | 2.3982 | 0.003 | 0.0011
113.4 | 26782.701 | 2.4002 | 0.003 | 0.0011
113.5 | 26815.064 | 2.4024 | 0.003 | 0.0011
113.6 | 26843.404 | 2.4045 | 0.003 | 0.0011
113.7 | 26866.244 | 2.4066 | 0.003 | 0.0011
113.8 | 26898.626 | 2.4088 | 0.003 | 0.0011
113.9 | 26929.98 | 2.4109 | 0.003 | 0.0011
114 | 26952.801 | 2.4129 | 0.003 | 0.0011
114.1 | 26983.807 | 2.4151 | 0.003 | 0.0011
114.2 | 27013.319 | 2.4172 | 0.003 | 0.0011
114.3 | 27045.315 | 2.4193 | 0.003 | 0.0012
114.4 | 27075.931 | 2.4214 | 0.003 | 0.0012
114.5 | 27103.31 | 2.4235 | 0.003 | 0.0012
114.6 | 27134.581 | 2.4257 | 0.003 | 0.0012
114.7 | 27166.583 | 2.4278 | 0.0031 | 0.0012
114.8 | 27195.562 | 2.43 | 0.0031 | 0.0012
114.9 | 27220.648 | 2.4321 | 0.0031 | 0.0012
115 | 27247.88 | 2.4341 | 0.0031 | 0.0012
115.1 | 27274.396 | 2.4362 | 0.0031 | 0.0012
115.2 | 27301.95 | 2.4383 | 0.0031 | 0.0012
115.3 | 27329.847 | 2.4404 | 0.0031 | 0.0012
115.4 | 27364.522 | 2.4426 | 0.0031 | 0.0012
115.5 | 27399.261 | 2.4447 | 0.0031 | 0.0012
115.6 | 27426.908 | 2.4468 | 0.0031 | 0.0012
115.7 | 27456.746 | 2.4489 | 0.0031 | 0.0012
115.8 | 27489.414 | 2.4511 | 0.0031 | 0.0012
115.9 | 27516.285 | 2.4532 | 0.0031 | 0.0012
116 | 27548.153 | 2.4554 | 0.0031 | 0.0012
116.1 | 27580.058 | 2.4575 | 0.0031 | 0.0012
116.2 | 27601.98 | 2.4596 | 0.0031 | 0.0012
116.3 | 27628.133 | 2.4617 | 0.0031 | 0.0012
116.4 | 27661.392 | 2.4638 | 0.0031 | 0.0012
116.5 | 27688.926 | 2.4658 | 0.0031 | 0.0012
116.6 | 27719.365 | 2.4679 | 0.0031 | 0.0012
116.7 | 27753.703 | 2.4701 | 0.0031 | 0.0012
116.8 | 27783.252 | 2.4723 | 0.0031 | 0.0012
116.9 | 27812.932 | 2.4744 | 0.0031 | 0.0012
117 | 27842.406 | 2.4765 | 0.0031 | 0.0012
117.1 | 27865.062 | 2.4786 | 0.0031 | 0.0012
117.2 | 27893.42 | 2.4807 | 0.0031 | 0.0012
117.3 | 27922.813 | 2.4828 | 0.0031 | 0.0012
117.4 | 27954.105 | 2.4849 | 0.0031 | 0.0012
117.5 | 27980.804 | 2.487 | 0.0031 | 0.0012
117.6 | 28016.78 | 2.4892 | 0.0031 | 0.0012
117.7 | 28050.11 | 2.4913 | 0.0032 | 0.0012
117.8 | 28074.59 | 2.4933 | 0.0032 | 0.0012
117.9 | 28105.116 | 2.4955 | 0.0032 | 0.0012
118 | 28141.21 | 2.4977 | 0.0032 | 0.0012
118.1 | 28168.693 | 2.4998 | 0.0032 | 0.0012
118.2 | 28195.51 | 2.502 | 0.0032 | 0.0012
118.3 | 28230.105 | 2.5041 | 0.0032 | 0.0012
118.4 | 28252.648 | 2.5061 | 0.0032 | 0.0012
118.5 | 28284.213 | 2.5082 | 0.0032 | 0.0012
118.6 | 28321.754 | 2.5104 | 0.0032 | 0.0012
118.7 | 28346.207 | 2.5124 | 0.0032 | 0.0012
118.8 | 28375.918 | 2.5145 | 0.0032 | 0.0012
118.9 | 28412.193 | 2.5168 | 0.0032 | 0.0012
119 | 28440.952 | 2.5188 | 0.0032 | 0.0012
119.1 | 28469.004 | 2.5209 | 0.0032 | 0.0012
119.2 | 28503.669 | 2.5231 | 0.0032 | 0.0012
119.3 | 28527.828 | 2.5252 | 0.0032 | 0.0012
119.4 | 28552.951 | 2.5272 | 0.0032 | 0.0012
119.5 | 28584.432 | 2.5295 | 0.0032 | 0.0012
119.6 | 28614.528 | 2.5315 | 0.0032 | 0.0012
119.7 | 28645.612 | 2.5336 | 0.0032 | 0.0012
119.8 | 28681.915 | 2.5357 | 0.0032 | 0.0012
119.9 | 28709.326 | 2.5378 | 0.0032 | 0.0012
120 | 28738.495 | 2.5399 | 0.0032 | 0.0012
120.1 | 28778.134 | 2.5421 | 0.0032 | 0.0012
120.2 | 28810.317 | 2.5443 | 0.0032 | 0.0012
120.3 | 28837.468 | 2.5464 | 0.0032 | 0.0012
120.4 | 28866.772 | 2.5485 | 0.0032 | 0.0012
120.5 | 28894.771 | 2.5506 | 0.0033 | 0.0012
120.6 | 28923.7 | 2.5527 | 0.0033 | 0.0012
120.7 | 28953.064 | 2.5548 | 0.0033 | 0.0012
120.8 | 28983.571 | 2.5569 | 0.0033 | 0.0012
120.9 | 29009.448 | 2.559 | 0.0033 | 0.0012
121 | 29040.061 | 2.5611 | 0.0033 | 0.0012
121.1 | 29073.285 | 2.5633 | 0.0033 | 0.0012
121.2 | 29102.281 | 2.5654 | 0.0033 | 0.0012
121.3 | 29134.016 | 2.5675 | 0.0033 | 0.0012
121.4 | 29167.33 | 2.5696 | 0.0033 | 0.0012
121.5 | 29190.067 | 2.5717 | 0.0033 | 0.0012
121.6 | 29212.434 | 2.5738 | 0.0033 | 0.0012
121.7 | 29242.016 | 2.576 | 0.0033 | 0.0012
121.8 | 29274.171 | 2.5781 | 0.0033 | 0.0012
121.9 | 29304.085 | 2.5802 | 0.0033 | 0.0012
122 | 29339.349 | 2.5822 | 0.0033 | 0.0012
122.1 | 29368.609 | 2.5843 | 0.0033 | 0.0012
122.2 | 29397.927 | 2.5865 | 0.0033 | 0.0012
122.3 | 29431.429 | 2.5887 | 0.0033 | 0.0012
122.4 | 29360.637 | 2.5908 | 0.0033 | 0.0012
122.5 | 29310.521 | 2.593 | 0.0033 | 0.0012
122.6 | 29298.315 | 2.5951 | 0.0033 | 0.0012
122.7 | 29304.903 | 2.5972 | 0.0033 | 0.0012
122.8 | 29321.27 | 2.5993 | 0.0033 | 0.0012
122.9 | 29349.912 | 2.6014 | 0.0033 | 0.0012
123 | 29384.764 | 2.6035 | 0.0033 | 0.0012
123.1 | 29418.895 | 2.6056 | 0.0033 | 0.0012
123.2 | 29459.152 | 2.6077 | 0.0033 | 0.0012
123.3 | 29495.334 | 2.6098 | 0.0033 | 0.0012
123.4 | 29530.071 | 2.6119 | 0.0033 | 0.0012
123.5 | 29565.515 | 2.614 | 0.0033 | 0.0012
123.6 | 29606.763 | 2.6162 | 0.0033 | 0.0012
123.7 | 29641.787 | 2.6183 | 0.0033 | 0.0012
123.8 | 29672.937 | 2.6204 | 0.0033 | 0.0012
123.9 | 29703.068 | 2.6225 | 0.0033 | 0.0013
124 | 29735.567 | 2.6246 | 0.0033 | 0.0013
124.1 | 29768.504 | 2.6267 | 0.0033 | 0.0013
124.2 | 29801.764 | 2.6288 | 0.0034 | 0.0013
124.3 | 29839.613 | 2.631 | 0.0034 | 0.0013
124.4 | 29865.908 | 2.6331 | 0.0034 | 0.0013
124.5 | 29896.814 | 2.6352 | 0.0034 | 0.0013
124.6 | 29928.068 | 2.6373 | 0.0034 | 0.0013
124.7 | 29957.3 | 2.6394 | 0.0034 | 0.0013
124.8 | 29992.325 | 2.6416 | 0.0034 | 0.0013
124.9 | 30024.221 | 2.6438 | 0.0034 | 0.0013
125 | 30046.793 | 2.6458 | 0.0034 | 0.0013
125.1 | 30071.91 | 2.648 | 0.0034 | 0.0013
125.2 | 30105.315 | 2.65 | 0.0034 | 0.0013
125.3 | 30136.967 | 2.6521 | 0.0034 | 0.0013
125.4 | 30168.053 | 2.6543 | 0.0034 | 0.0013
125.5 | 30198.002 | 2.6564 | 0.0034 | 0.0013
125.6 | 30225.685 | 2.6584 | 0.0034 | 0.0013
125.7 | 30257.65 | 2.6606 | 0.0034 | 0.0013
125.8 | 30293.437 | 2.6627 | 0.0034 | 0.0013
125.9 | 30323.526 | 2.6648 | 0.0034 | 0.0013
126 | 30352.589 | 2.667 | 0.0034 | 0.0013
126.1 | 30382.413 | 2.6691 | 0.0034 | 0.0013
126.2 | 30408.261 | 2.6712 | 0.0034 | 0.0013
126.3 | 30434.562 | 2.6733 | 0.0034 | 0.0013
126.4 | 30466.184 | 2.6755 | 0.0034 | 0.0013
126.5 | 30497.674 | 2.6776 | 0.0034 | 0.0013
126.6 | 30523.213 | 2.6796 | 0.0034 | 0.0013
126.7 | 30554.444 | 2.6818 | 0.0034 | 0.0013
126.8 | 30583.965 | 2.684 | 0.0034 | 0.0013
126.9 | 30608.436 | 2.686 | 0.0034 | 0.0013
127 | 30645.734 | 2.6882 | 0.0035 | 0.0013
127.1 | 30678.507 | 2.6903 | 0.0035 | 0.0013
127.2 | 30698.126 | 2.6923 | 0.0035 | 0.0013
127.3 | 30728.847 | 2.6945 | 0.0035 | 0.0013
127.4 | 30765.379 | 2.6967 | 0.0035 | 0.0013
127.5 | 30789.418 | 2.6987 | 0.0035 | 0.0013
127.6 | 30822.294 | 2.7008 | 0.0035 | 0.0013
127.7 | 30851.867 | 2.7029 | 0.0035 | 0.0013
127.8 | 30878.995 | 2.705 | 0.0035 | 0.0013
127.9 | 30911.703 | 2.7071 | 0.0035 | 0.0013
128 | 30946.724 | 2.7094 | 0.0035 | 0.0013
128.1 | 30975.364 | 2.7114 | 0.0035 | 0.0013
128.2 | 31004.004 | 2.7135 | 0.0035 | 0.0013
128.3 | 31035.898 | 2.7157 | 0.0035 | 0.0013
128.4 | 31058.894 | 2.7177 | 0.0035 | 0.0013
128.5 | 31086.644 | 2.7199 | 0.0035 | 0.0013
128.6 | 31121.826 | 2.722 | 0.0035 | 0.0013
128.7 | 31152.422 | 2.7241 | 0.0035 | 0.0013
128.8 | 31182.187 | 2.7262 | 0.0035 | 0.0013
128.9 | 31212.492 | 2.7284 | 0.0035 | 0.0013
129 | 31239.862 | 2.7305 | 0.0035 | 0.0013
129.1 | 31266.071 | 2.7326 | 0.0035 | 0.0013
129.2 | 31299.863 | 2.7347 | 0.0035 | 0.0013
129.3 | 31329.785 | 2.7368 | 0.0035 | 0.0013
129.4 | 31358.045 | 2.739 | 0.0035 | 0.0013
129.5 | 31389.192 | 2.7411 | 0.0035 | 0.0013
129.6 | 31419.11 | 2.7433 | 0.0035 | 0.0013
129.7 | 31442.638 | 2.7452 | 0.0035 | 0.0013
129.8 | 31473.298 | 2.7474 | 0.0035 | 0.0013
129.9 | 31509.608 | 2.7495 | 0.0035 | 0.0013
130 | 31533.983 | 2.7516 | 0.0036 | 0.0013
130.1 | 31564.649 | 2.7537 | 0.0036 | 0.0013
130.2 | 31597.272 | 2.7559 | 0.0036 | 0.0013
130.3 | 31627.189 | 2.758 | 0.0036 | 0.0013
130.4 | 31659.484 | 2.7601 | 0.0036 | 0.0013
130.5 | 31689.897 | 2.7623 | 0.0036 | 0.0013
130.6 | 31717.654 | 2.7644 | 0.0036 | 0.0013
130.7 | 31740.71 | 2.7665 | 0.0036 | 0.0013
130.8 | 31776.357 | 2.7687 | 0.0036 | 0.0013
130.9 | 31801.727 | 2.7706 | 0.0036 | 0.0013
131 | 31834.926 | 2.7728 | 0.0036 | 0.0013
131.1 | 31864.811 | 2.7749 | 0.0036 | 0.0013
131.2 | 31892.709 | 2.777 | 0.0036 | 0.0013
131.3 | 31922.27 | 2.7791 | 0.0036 | 0.0013
131.4 | 31953.685 | 2.7812 | 0.0036 | 0.0013
131.5 | 31985.428 | 2.7834 | 0.0036 | 0.0013
131.6 | 32016.128 | 2.7855 | 0.0036 | 0.0013
131.7 | 32047.085 | 2.7877 | 0.0036 | 0.0013
131.8 | 32071.81 | 2.7898 | 0.0036 | 0.0013
131.9 | 32100.26 | 2.7919 | 0.0036 | 0.0013
132 | 32131.24 | 2.794 | 0.0036 | 0.0013
132.1 | 32163.698 | 2.7961 | 0.0036 | 0.0013
132.2 | 32193.34 | 2.7981 | 0.0036 | 0.0013
132.3 | 32224.35 | 2.8002 | 0.0036 | 0.0013
132.4 | 32256.752 | 2.8024 | 0.0036 | 0.0013
132.5 | 32288.186 | 2.8045 | 0.0036 | 0.0013
132.6 | 32320.745 | 2.8066 | 0.0036 | 0.0013
132.7 | 32353.226 | 2.8088 | 0.0036 | 0.0013
132.8 | 32385.405 | 2.8109 | 0.0037 | 0.0013
132.9 | 32412.492 | 2.8131 | 0.0037 | 0.0013
133 | 32443.166 | 2.8152 | 0.0037 | 0.0013
133.1 | 32475.259 | 2.8173 | 0.0037 | 0.0013
133.2 | 32501.705 | 2.8194 | 0.0037 | 0.0013
133.3 | 32534.838 | 2.8215 | 0.0037 | 0.0014
133.4 | 32566.085 | 2.8236 | 0.0037 | 0.0014
133.5 | 32588.065 | 2.8257 | 0.0037 | 0.0014
133.6 | 32620.814 | 2.8278 | 0.0037 | 0.0014
133.7 | 32656.394 | 2.83 | 0.0037 | 0.0014
133.8 | 32688.055 | 2.8321 | 0.0037 | 0.0014
133.9 | 32718.115 | 2.8343 | 0.0037 | 0.0014
134 | 32745.067 | 2.8364 | 0.0037 | 0.0014
134.1 | 32767.691 | 2.8384 | 0.0037 | 0.0014
134.2 | 32799.207 | 2.8405 | 0.0037 | 0.0014
134.3 | 32831.315 | 2.8426 | 0.0037 | 0.0014
134.4 | 32862.335 | 2.8447 | 0.0037 | 0.0014
134.5 | 32893.874 | 2.8468 | 0.0037 | 0.0014
134.6 | 32924.708 | 2.849 | 0.0037 | 0.0014
134.7 | 32953.97 | 2.8511 | 0.0037 | 0.0014
134.8 | 32982.323 | 2.8532 | 0.0037 | 0.0014
134.9 | 33019.215 | 2.8554 | 0.0037 | 0.0014
135 | 33051.834 | 2.8575 | 0.0037 | 0.0014
135.1 | 33076.167 | 2.8596 | 0.0037 | 0.0014
135.2 | 33108.603 | 2.8618 | 0.0037 | 0.0014
135.3 | 33134.524 | 2.8639 | 0.0037 | 0.0014
135.4 | 33161.648 | 2.8659 | 0.0037 | 0.0014
135.5 | 33197.209 | 2.8681 | 0.0038 | 0.0014
135.6 | 33225.328 | 2.8701 | 0.0037 | 0.0014
135.7 | 33251.345 | 2.8722 | 0.0038 | 0.0014
135.8 | 33290.248 | 2.8744 | 0.0038 | 0.0014
135.9 | 33323.541 | 2.8766 | 0.0038 | 0.0014
136 | 33350.751 | 2.8787 | 0.0038 | 0.0014
136.1 | 33379.138 | 2.8808 | 0.0038 | 0.0014
136.2 | 33410.579 | 2.8829 | 0.0038 | 0.0014
136.3 | 33434.331 | 2.885 | 0.0038 | 0.0014
136.4 | 33467.244 | 2.8872 | 0.0038 | 0.0014
136.5 | 33495.739 | 2.8892 | 0.0038 | 0.0014
136.6 | 33525.031 | 2.8913 | 0.0038 | 0.0014
136.7 | 33556.8 | 2.8935 | 0.0038 | 0.0014
136.8 | 33589.97 | 2.8955 | 0.0038 | 0.0014
136.9 | 33619.717 | 2.8976 | 0.0038 | 0.0014
137 | 33654.965 | 2.8999 | 0.0038 | 0.0014
137.1 | 33689.223 | 2.902 | 0.0038 | 0.0014
137.2 | 33708.9 | 2.904 | 0.0038 | 0.0014
137.3 | 33739.939 | 2.9062 | 0.0038 | 0.0014
137.4 | 33772.483 | 2.9083 | 0.0038 | 0.0014
137.5 | 33801.79 | 2.9104 | 0.0038 | 0.0014
137.6 | 33830.442 | 2.9125 | 0.0038 | 0.0014
137.7 | 33860.378 | 2.9146 | 0.0038 | 0.0014
137.8 | 33888.694 | 2.9167 | 0.0038 | 0.0014
137.9 | 33922.81 | 2.9188 | 0.0038 | 0.0014
138 | 33959.46 | 2.921 | 0.0038 | 0.0014
138.1 | 33992.551 | 2.9231 | 0.0038 | 0.0014
138.2 | 34014.728 | 2.9252 | 0.0038 | 0.0014
138.3 | 34043.55 | 2.9273 | 0.0039 | 0.0014
138.4 | 34074.858 | 2.9294 | 0.0039 | 0.0014
138.5 | 34101.028 | 2.9315 | 0.0039 | 0.0014
138.6 | 34132.06 | 2.9337 | 0.0039 | 0.0014
138.7 | 34166.165 | 2.9358 | 0.0039 | 0.0014
138.8 | 34188.621 | 2.9378 | 0.0039 | 0.0014
138.9 | 34223.899 | 2.94 | 0.0039 | 0.0014
139 | 34257.39 | 2.9421 | 0.0039 | 0.0014
139.1 | 34288.09 | 2.9442 | 0.0039 | 0.0014
139.2 | 34324.445 | 2.9464 | 0.0039 | 0.0014
139.3 | 34355.897 | 2.9486 | 0.0039 | 0.0014
139.4 | 34380.343 | 2.9506 | 0.0039 | 0.0014
139.5 | 34411.93 | 2.9528 | 0.0039 | 0.0014
139.6 | 34445.085 | 2.9549 | 0.0039 | 0.0014
139.7 | 34471.59 | 2.957 | 0.0039 | 0.0014
139.8 | 34501.668 | 2.9591 | 0.0039 | 0.0014
139.9 | 34530.74 | 2.9612 | 0.0039 | 0.0014
140 | 34563.56 | 2.9633 | 0.0039 | 0.0014
140.1 | 34599.833 | 2.9654 | 0.0039 | 0.0014
140.2 | 34629.419 | 2.9675 | 0.0039 | 0.0014
140.3 | 34659.348 | 2.9696 | 0.0039 | 0.0014
140.4 | 34687.936 | 2.9717 | 0.0039 | 0.0014
140.5 | 34722.682 | 2.9739 | 0.0039 | 0.0014
140.6 | 34756.891 | 2.976 | 0.0039 | 0.0014
140.7 | 34783.624 | 2.9781 | 0.0039 | 0.0014
140.8 | 34811.4 | 2.9803 | 0.0039 | 0.0014
140.9 | 34844.976 | 2.9824 | 0.004 | 0.0014
141 | 34874.782 | 2.9845 | 0.004 | 0.0014
141.1 | 34906.149 | 2.9865 | 0.004 | 0.0014
141.2 | 34940.943 | 2.9887 | 0.004 | 0.0014
141.3 | 34968.674 | 2.9908 | 0.004 | 0.0014
141.4 | 34999.602 | 2.9929 | 0.004 | 0.0014
141.5 | 35035.983 | 2.9951 | 0.004 | 0.0014
141.6 | 35066.787 | 2.9972 | 0.004 | 0.0014
141.7 | 35097.327 | 2.9993 | 0.004 | 0.0014
141.8 | 35130.471 | 3.0015 | 0.004 | 0.0014
141.9 | 35153.784 | 3.0036 | 0.004 | 0.0014
142 | 35179.082 | 3.0056 | 0.004 | 0.0014
142.1 | 35214.126 | 3.0078 | 0.004 | 0.0014
142.2 | 35246.931 | 3.0099 | 0.004 | 0.0015
142.3 | 35280.626 | 3.012 | 0.004 | 0.0015
142.4 | 35310.339 | 3.0141 | 0.004 | 0.0015
142.5 | 35340.223 | 3.0162 | 0.004 | 0.0015
142.6 | 35370.07 | 3.0183 | 0.004 | 0.0015
142.7 | 35406.042 | 3.0204 | 0.004 | 0.0015
142.8 | 35442.598 | 3.0226 | 0.004 | 0.0015
142.9 | 35468.142 | 3.0247 | 0.004 | 0.0015
143 | 35495.87 | 3.0268 | 0.004 | 0.0015
143.1 | 35528.339 | 3.029 | 0.004 | 0.0015
143.2 | 35553.966 | 3.031 | 0.004 | 0.0015
143.3 | 35584.182 | 3.0331 | 0.004 | 0.0015
143.4 | 35619.561 | 3.0353 | 0.004 | 0.0015
143.5 | 35649.817 | 3.0374 | 0.0041 | 0.0015
143.6 | 35676.993 | 3.0395 | 0.0041 | 0.0015
143.7 | 35710.648 | 3.0416 | 0.0041 | 0.0015
143.8 | 35741.773 | 3.0437 | 0.0041 | 0.0015
143.9 | 35775.285 | 3.0459 | 0.0041 | 0.0015
144 | 35810.079 | 3.0481 | 0.0041 | 0.0015
144.1 | 35833.921 | 3.0501 | 0.0041 | 0.0015
144.2 | 35861.686 | 3.0522 | 0.0041 | 0.0015
144.3 | 35897.594 | 3.0544 | 0.0041 | 0.0015
144.4 | 35929.307 | 3.0564 | 0.0041 | 0.0015
144.5 | 35958.89 | 3.0585 | 0.0041 | 0.0015
144.6 | 35991.848 | 3.0607 | 0.0041 | 0.0015
144.7 | 36022.231 | 3.0627 | 0.0041 | 0.0015
144.8 | 36052.484 | 3.0649 | 0.0041 | 0.0015
144.9 | 36089.376 | 3.067 | 0.0041 | 0.0015
145 | 36123.477 | 3.0691 | 0.0041 | 0.0015
145.1 | 36149.04 | 3.0712 | 0.0041 | 0.0015
145.2 | 36181.569 | 3.0734 | 0.0041 | 0.0015
145.3 | 36212.75 | 3.0755 | 0.0041 | 0.0015
145.4 | 36239.982 | 3.0776 | 0.0041 | 0.0015
145.5 | 36272.883 | 3.0798 | 0.0041 | 0.0015
145.6 | 36305.286 | 3.0818 | 0.0041 | 0.0015
145.7 | 36330.756 | 3.0839 | 0.0041 | 0.0015
145.8 | 36361.97 | 3.086 | 0.0041 | 0.0015
145.9 | 36393.926 | 3.0882 | 0.0041 | 0.0015
146 | 36426.425 | 3.0903 | 0.0041 | 0.0015
146.1 | 36460.862 | 3.0924 | 0.0042 | 0.0015
146.2 | 36491.618 | 3.0946 | 0.0042 | 0.0015
146.3 | 36520.682 | 3.0967 | 0.0042 | 0.0015
146.4 | 36550.201 | 3.0988 | 0.0042 | 0.0015
146.5 | 36585.8 | 3.101 | 0.0042 | 0.0015
146.6 | 36615.368 | 3.103 | 0.0042 | 0.0015
146.7 | 36638.875 | 3.105 | 0.0042 | 0.0015
146.8 | 36668.401 | 3.1072 | 0.0042 | 0.0015
146.9 | 36701.05 | 3.1093 | 0.0042 | 0.0015
147 | 36729.664 | 3.1114 | 0.0042 | 0.0015
147.1 | 36764.439 | 3.1136 | 0.0042 | 0.0015
147.2 | 36794.588 | 3.1157 | 0.0042 | 0.0015
147.3 | 36821.265 | 3.1178 | 0.0042 | 0.0015
147.4 | 36857.843 | 3.12 | 0.0042 | 0.0015
147.5 | 36888.547 | 3.1221 | 0.0042 | 0.0015
147.6 | 36918.581 | 3.1242 | 0.0042 | 0.0015
147.7 | 36954.28 | 3.1264 | 0.0042 | 0.0015
147.8 | 36979.977 | 3.1284 | 0.0042 | 0.0015
147.9 | 37004.139 | 3.1305 | 0.0042 | 0.0015
148 | 37038.609 | 3.1326 | 0.0042 | 0.0015
148.1 | 37071.455 | 3.1348 | 0.0042 | 0.0015
148.2 | 37100.054 | 3.1369 | 0.0042 | 0.0015
148.3 | 37131.995 | 3.1389 | 0.0042 | 0.0015
148.4 | 37160.184 | 3.1411 | 0.0042 | 0.0015
148.5 | 37193.462 | 3.1433 | 0.0042 | 0.0015
148.6 | 37226.364 | 3.1454 | 0.0042 | 0.0015
148.7 | 37258.748 | 3.1476 | 0.0043 | 0.0015
148.8 | 37284.881 | 3.1496 | 0.0043 | 0.0015
148.9 | 37312.135 | 3.1516 | 0.0043 | 0.0015
149 | 37344.02 | 3.1538 | 0.0043 | 0.0015
149.1 | 37376.828 | 3.1559 | 0.0043 | 0.0015
149.2 | 37406.288 | 3.158 | 0.0043 | 0.0015
149.3 | 37439.499 | 3.1601 | 0.0043 | 0.0015
149.4 | 37473.951 | 3.1623 | 0.0043 | 0.0015
149.5 | 37501.883 | 3.1644 | 0.0043 | 0.0015
149.6 | 37534.904 | 3.1665 | 0.0043 | 0.0015
149.7 | 37570.074 | 3.1687 | 0.0043 | 0.0015
149.8 | 37598.23 | 3.1708 | 0.0043 | 0.0015
149.9 | 37628.841 | 3.1729 | 0.0043 | 0.0015
150 | 37660.446 | 3.1751 | 0.0043 | 0.0015
150.1 | 37686.598 | 3.1771 | 0.0043 | 0.0015
150.2 | 37720.233 | 3.1792 | 0.0043 | 0.0015
150.3 | 37751.265 | 3.1813 | 0.0043 | 0.0015
150.4 | 37776.146 | 3.1834 | 0.0043 | 0.0015
150.5 | 37802.808 | 3.1855 | 0.0043 | 0.0015
150.6 | 37839.327 | 3.1877 | 0.0043 | 0.0016
150.7 | 37873.41 | 3.1898 | 0.0043 | 0.0016
150.8 | 37905.924 | 3.192 | 0.0043 | 0.0016
150.9 | 37934.128 | 3.1941 | 0.0043 | 0.0016
151 | 37958.443 | 3.1961 | 0.0043 | 0.0016
151.1 | 37987.519 | 3.1983 | 0.0043 | 0.0016
151.2 | 38020.812 | 3.2004 | 0.0043 | 0.0016
151.3 | 38056.28 | 3.2024 | 0.0044 | 0.0016
151.4 | 38085.047 | 3.2045 | 0.0044 | 0.0016
151.5 | 38117.8 | 3.2067 | 0.0044 | 0.0016
151.6 | 38150.05 | 3.2088 | 0.0044 | 0.0016
151.7 | 38175.464 | 3.2109 | 0.0044 | 0.0016
151.8 | 38210.075 | 3.2131 | 0.0044 | 0.0016
151.9 | 38247.302 | 3.2153 | 0.0044 | 0.0016
152 | 38273.197 | 3.2173 | 0.0044 | 0.0016
152.1 | 38299.784 | 3.2195 | 0.0044 | 0.0016
152.2 | 38334.921 | 3.2216 | 0.0044 | 0.0016
152.3 | 38359.892 | 3.2236 | 0.0044 | 0.0016
152.4 | 38393.229 | 3.2258 | 0.0044 | 0.0016
152.5 | 38429.07 | 3.2279 | 0.0044 | 0.0016
152.6 | 38454.477 | 3.2299 | 0.0044 | 0.0016
152.7 | 38486.283 | 3.2321 | 0.0044 | 0.0016
152.8 | 38525.648 | 3.2343 | 0.0044 | 0.0016
152.9 | 38557.399 | 3.2364 | 0.0044 | 0.0016
153 | 38585.957 | 3.2385 | 0.0044 | 0.0016
153.1 | 38619.76 | 3.2407 | 0.0044 | 0.0016
153.2 | 38644.038 | 3.2427 | 0.0044 | 0.0016
153.3 | 38674.176 | 3.2448 | 0.0044 | 0.0016
153.4 | 38705.256 | 3.247 | 0.0044 | 0.0016
153.5 | 38734.596 | 3.249 | 0.0044 | 0.0016
153.6 | 38765.576 | 3.2511 | 0.0044 | 0.0016
153.7 | 38803.168 | 3.2533 | 0.0044 | 0.0016
153.8 | 38828.388 | 3.2554 | 0.0045 | 0.0016
153.9 | 38859.617 | 3.2575 | 0.0045 | 0.0016
154 | 38896.371 | 3.2597 | 0.0045 | 0.0016
154.1 | 38931.042 | 3.2618 | 0.0045 | 0.0016
154.2 | 38958.311 | 3.2639 | 0.0045 | 0.0016
154.3 | 38989.79 | 3.2661 | 0.0045 | 0.0016
154.4 | 39016.426 | 3.2682 | 0.0045 | 0.0016
154.5 | 39045.647 | 3.2702 | 0.0045 | 0.0016
154.6 | 39077.286 | 3.2723 | 0.0045 | 0.0016
154.7 | 39107.949 | 3.2744 | 0.0045 | 0.0016
154.8 | 39138.548 | 3.2765 | 0.0045 | 0.0016
154.9 | 39172.322 | 3.2787 | 0.0045 | 0.0016
155 | 39206.129 | 3.2809 | 0.0045 | 0.0016
155.1 | 39232.813 | 3.2829 | 0.0045 | 0.0016
155.2 | 39265.189 | 3.2851 | 0.0045 | 0.0016
155.3 | 39299.559 | 3.2872 | 0.0045 | 0.0016
155.4 | 39327.212 | 3.2893 | 0.0045 | 0.0016
155.5 | 39352.499 | 3.2914 | 0.0045 | 0.0016
155.6 | 39383.836 | 3.2936 | 0.0045 | 0.0016
155.7 | 39410.368 | 3.2956 | 0.0045 | 0.0016
155.8 | 39442.882 | 3.2977 | 0.0045 | 0.0016
155.9 | 39476.983 | 3.2998 | 0.0045 | 0.0016
156 | 39504.066 | 3.3019 | 0.0045 | 0.0016
156.1 | 39537.281 | 3.3041 | 0.0045 | 0.0016
156.2 | 39571.915 | 3.3062 | 0.0046 | 0.0016
156.3 | 39603.14 | 3.3083 | 0.0046 | 0.0016
156.4 | 39636.057 | 3.3105 | 0.0046 | 0.0016
156.5 | 39667.927 | 3.3126 | 0.0046 | 0.0016
156.6 | 39695.017 | 3.3147 | 0.0046 | 0.0016
156.7 | 39722.309 | 3.3168 | 0.0046 | 0.0016
156.8 | 39750.457 | 3.3189 | 0.0046 | 0.0016
156.9 | 39781.023 | 3.321 | 0.0046 | 0.0016
157 | 39810.944 | 3.3231 | 0.0046 | 0.0016
157.1 | 39845.806 | 3.3253 | 0.0046 | 0.0016
157.2 | 39875.012 | 3.3273 | 0.0046 | 0.0016
157.3 | 39903.555 | 3.3294 | 0.0046 | 0.0016
157.4 | 39935.894 | 3.3316 | 0.0046 | 0.0016
157.5 | 39972.078 | 3.3337 | 0.0046 | 0.0016
157.6 | 40004.186 | 3.3359 | 0.0046 | 0.0016
157.7 | 40031.295 | 3.338 | 0.0046 | 0.0016
157.8 | 40063.266 | 3.3401 | 0.0046 | 0.0016
157.9 | 40090.758 | 3.3422 | 0.0046 | 0.0016
158 | 40116.895 | 3.3442 | 0.0046 | 0.0016
158.1 | 40151.145 | 3.3464 | 0.0046 | 0.0017
158.2 | 40185.932 | 3.3485 | 0.0046 | 0.0017
158.3 | 40212.691 | 3.3506 | 0.0046 | 0.0017
158.4 | 40245.987 | 3.3528 | 0.0046 | 0.0017
158.5 | 40278.36 | 3.3549 | 0.0046 | 0.0017
158.6 | 40305.95 | 3.357 | 0.0046 | 0.0017
158.7 | 40343.534 | 3.3592 | 0.0047 | 0.0017
158.8 | 40375.382 | 3.3614 | 0.0047 | 0.0017
158.9 | 40398.192 | 3.3633 | 0.0047 | 0.0017
159 | 40426.146 | 3.3655 | 0.0047 | 0.0017
159.1 | 40457.729 | 3.3676 | 0.0047 | 0.0017
159.2 | 40488.876 | 3.3697 | 0.0047 | 0.0017
159.3 | 40522.579 | 3.3718 | 0.0047 | 0.0017
159.4 | 40551.987 | 3.3739 | 0.0047 | 0.0017
159.5 | 40576.693 | 3.376 | 0.0047 | 0.0017
159.6 | 40609.051 | 3.3782 | 0.0047 | 0.0017
159.7 | 40647.354 | 3.3803 | 0.0047 | 0.0017
159.8 | 40678.453 | 3.3825 | 0.0047 | 0.0017
159.9 | 40707.123 | 3.3846 | 0.0047 | 0.0017
160 | 40738.359 | 3.3867 | 0.0047 | 0.0017
160.1 | 40763.65 | 3.3887 | 0.0047 | 0.0017
160.2 | 40790.439 | 3.3908 | 0.0047 | 0.0017
160.3 | 40827.557 | 3.393 | 0.0047 | 0.0017
160.4 | 40863.577 | 3.3951 | 0.0047 | 0.0017
160.5 | 40890.47 | 3.3972 | 0.0047 | 0.0017
160.6 | 40918.592 | 3.3993 | 0.0047 | 0.0017
160.7 | 40946.316 | 3.4015 | 0.0047 | 0.0017
160.8 | 40978.517 | 3.4036 | 0.0047 | 0.0017
160.9 | 41012.999 | 3.4057 | 0.0048 | 0.0017
161 | 41050.62 | 3.4079 | 0.0048 | 0.0017
161.1 | 41069.295 | 3.4099 | 0.0048 | 0.0017
161.2 | 41099.966 | 3.4121 | 0.0048 | 0.0017
161.3 | 41133.143 | 3.4142 | 0.0048 | 0.0017
161.4 | 41164.592 | 3.4163 | 0.0048 | 0.0017
161.5 | 41195.832 | 3.4183 | 0.0048 | 0.0017
161.6 | 41227.173 | 3.4204 | 0.0048 | 0.0017
161.7 | 41252.133 | 3.4225 | 0.0048 | 0.0017
161.8 | 41281.167 | 3.4247 | 0.0048 | 0.0017
161.9 | 41319.046 | 3.4269 | 0.0048 | 0.0017
162 | 41347.761 | 3.429 | 0.0048 | 0.0017
162.1 | 41378.681 | 3.4311 | 0.0048 | 0.0017
162.2 | 41410.681 | 3.4333 | 0.0048 | 0.0017
162.3 | 41433.573 | 3.4353 | 0.0048 | 0.0017
162.4 | 41466.661 | 3.4374 | 0.0048 | 0.0017
162.5 | 41501.66 | 3.4396 | 0.0048 | 0.0017
162.6 | 41535.739 | 3.4417 | 0.0048 | 0.0017
162.7 | 41561.745 | 3.4438 | 0.0048 | 0.0017
162.8 | 41593.645 | 3.4459 | 0.0048 | 0.0017
162.9 | 41619.673 | 3.448 | 0.0048 | 0.0017
163 | 41651.733 | 3.4501 | 0.0048 | 0.0017
163.1 | 41684.177 | 3.4522 | 0.0049 | 0.0017
163.2 | 41714.393 | 3.4544 | 0.0049 | 0.0017
163.3 | 41742.69 | 3.4565 | 0.0049 | 0.0017
163.4 | 41772.436 | 3.4587 | 0.0049 | 0.0017
163.5 | 41803.364 | 3.4608 | 0.0049 | 0.0017
163.6 | 41826.14 | 3.4628 | 0.0049 | 0.0017
163.7 | 41858.856 | 3.4649 | 0.0049 | 0.0017
163.8 | 41890.759 | 3.4671 | 0.0049 | 0.0017
163.9 | 41918.777 | 3.4691 | 0.0049 | 0.0017
164 | 41947.488 | 3.4713 | 0.0049 | 0.0017
164.1 | 41981.589 | 3.4734 | 0.0049 | 0.0017
164.2 | 42007.629 | 3.4755 | 0.0049 | 0.0018
164.3 | 42043.116 | 3.4777 | 0.0049 | 0.0018
164.4 | 42076.174 | 3.4798 | 0.0049 | 0.0018
164.5 | 42100.869 | 3.4819 | 0.0049 | 0.0018
164.6 | 42129.636 | 3.4841 | 0.0049 | 0.0018
164.7 | 42161.42 | 3.4862 | 0.0049 | 0.0018
164.8 | 42189.289 | 3.4882 | 0.0049 | 0.0018
164.9 | 42222.057 | 3.4903 | 0.0049 | 0.0018
165 | 42251.751 | 3.4925 | 0.0049 | 0.0018
165.1 | 42283.52 | 3.4946 | 0.005 | 0.0018
165.2 | 42312.402 | 3.4967 | 0.005 | 0.0018
165.3 | 42339.742 | 3.4988 | 0.005 | 0.0018
165.4 | 42373.929 | 3.501 | 0.005 | 0.0018
165.5 | 42406.626 | 3.5031 | 0.005 | 0.0018
165.6 | 42436.667 | 3.5053 | 0.005 | 0.0018
165.7 | 42462.55 | 3.5073 | 0.005 | 0.0018
165.8 | 42487.536 | 3.5093 | 0.005 | 0.0018
165.9 | 42516.775 | 3.5115 | 0.005 | 0.0018
166 | 42549.249 | 3.5136 | 0.005 | 0.0018
166.1 | 42579.245 | 3.5157 | 0.005 | 0.0018
166.2 | 42606.745 | 3.5178 | 0.005 | 0.0018
166.3 | 42645.898 | 3.52 | 0.005 | 0.0018
166.4 | 42677.481 | 3.5221 | 0.005 | 0.0018
166.5 | 42704.158 | 3.5242 | 0.005 | 0.0018
166.6 | 42735.789 | 3.5264 | 0.005 | 0.0018
166.7 | 42764.351 | 3.5285 | 0.005 | 0.0018
166.8 | 42794.243 | 3.5306 | 0.005 | 0.0018
166.9 | 42824.03 | 3.5328 | 0.0051 | 0.0018
167 | 42850.539 | 3.5348 | 0.0051 | 0.0018
167.1 | 42875.689 | 3.5369 | 0.0051 | 0.0018
167.2 | 42905.182 | 3.5391 | 0.0051 | 0.0018
167.3 | 42937.364 | 3.5412 | 0.0051 | 0.0018
167.4 | 42963.62 | 3.5432 | 0.0051 | 0.0018
167.5 | 42998.418 | 3.5454 | 0.0051 | 0.0018
167.6 | 43033.894 | 3.5475 | 0.0051 | 0.0018
167.7 | 43061.122 | 3.5497 | 0.0051 | 0.0018
167.8 | 43092.195 | 3.5519 | 0.0051 | 0.0018
167.9 | 43117.158 | 3.5539 | 0.0051 | 0.0018
168 | 43143.224 | 3.556 | 0.0051 | 0.0018
168.1 | 43170.221 | 3.5581 | 0.0051 | 0.0018
168.2 | 43196 | 3.5602 | 0.0051 | 0.0018
168.3 | 43224.774 | 3.5623 | 0.0051 | 0.0018
168.4 | 43258.354 | 3.5644 | 0.0051 | 0.0018
168.5 | 43293.323 | 3.5666 | 0.0052 | 0.0018
168.6 | 43319.844 | 3.5687 | 0.0052 | 0.0018
168.7 | 43346.893 | 3.5708 | 0.0052 | 0.0018
168.8 | 43378.767 | 3.573 | 0.0052 | 0.0018
168.9 | 43409.284 | 3.5751 | 0.0052 | 0.0018
169 | 43432.426 | 3.5772 | 0.0052 | 0.0019
169.1 | 43462.336 | 3.5794 | 0.0052 | 0.0019
169.2 | 43485.653 | 3.5814 | 0.0052 | 0.0019
169.3 | 43509.278 | 3.5835 | 0.0052 | 0.0019
169.4 | 43546.218 | 3.5856 | 0.0052 | 0.0019
169.5 | 43573.543 | 3.5877 | 0.0052 | 0.0019
169.6 | 43601.029 | 3.5898 | 0.0052 | 0.0019
169.7 | 43635.674 | 3.592 | 0.0052 | 0.0019
169.8 | 43669.54 | 3.5941 | 0.0052 | 0.0019
169.9 | 43690.26 | 3.5962 | 0.0052 | 0.0019
170 | 43721.311 | 3.5984 | 0.0052 | 0.0019
170.1 | 43748.729 | 3.6005 | 0.0053 | 0.0019
170.2 | 43773.264 | 3.6025 | 0.0053 | 0.0019
170.3 | 43800.533 | 3.6046 | 0.0053 | 0.0019
170.4 | 43829.769 | 3.6067 | 0.0053 | 0.0019
170.5 | 43855.552 | 3.6088 | 0.0053 | 0.0019
170.6 | 43888.904 | 3.611 | 0.0053 | 0.0019
170.7 | 43919.466 | 3.6131 | 0.0053 | 0.0019
170.8 | 43943.409 | 3.6152 | 0.0053 | 0.0019
170.9 | 43974.128 | 3.6174 | 0.0053 | 0.0019
171 | 44004.869 | 3.6195 | 0.0053 | 0.0019
171.1 | 44032.976 | 3.6216 | 0.0053 | 0.0019
171.2 | 44056.509 | 3.6238 | 0.0053 | 0.0019
171.3 | 44081.997 | 3.6259 | 0.0053 | 0.0019
171.4 | 44102.55 | 3.628 | 0.0054 | 0.0019
171.5 | 44126.965 | 3.6301 | 0.0054 | 0.0019
171.6 | 44157.106 | 3.6322 | 0.0054 | 0.0019
171.7 | 44183.549 | 3.6342 | 0.0054 | 0.0019
171.8 | 44208.568 | 3.6364 | 0.0054 | 0.0019
171.9 | 44238.739 | 3.6385 | 0.0054 | 0.0019
172 | 44267.416 | 3.6407 | 0.0054 | 0.0019
172.1 | 44290.252 | 3.6427 | 0.0054 | 0.0019
172.2 | 44321.205 | 3.6449 | 0.0054 | 0.0019
172.3 | 44348.665 | 3.647 | 0.0054 | 0.0019
172.4 | 44367.623 | 3.6491 | 0.0054 | 0.0019
172.5 | 44391.897 | 3.6513 | 0.0055 | 0.002
172.6 | 44418.495 | 3.6534 | 0.0055 | 0.002
172.7 | 44440.247 | 3.6554 | 0.0055 | 0.002
172.8 | 44467.136 | 3.6576 | 0.0055 | 0.002
172.9 | 44490.9 | 3.6597 | 0.0055 | 0.002
173 | 44511.937 | 3.6617 | 0.0055 | 0.002
173.1 | 44544.306 | 3.664 | 0.0055 | 0.002
173.2 | 44571.709 | 3.6661 | 0.0055 | 0.002
173.3 | 44592.34 | 3.6682 | 0.0055 | 0.002
173.4 | 44619.27 | 3.6704 | 0.0055 | 0.002
173.5 | 44642.448 | 3.6725 | 0.0056 | 0.002
173.6 | 44657.551 | 3.6745 | 0.0056 | 0.002
173.7 | 44678.517 | 3.6766 | 0.0056 | 0.002
173.8 | 44701.222 | 3.6787 | 0.0056 | 0.002
173.9 | 44729.52 | 3.6808 | 0.0056 | 0.002
174 | 44752.62 | 3.683 | 0.0056 | 0.002
174.1 | 44771.604 | 3.6851 | 0.0056 | 0.002
174.2 | 44790.249 | 3.6872 | 0.0056 | 0.002
174.3 | 44813.324 | 3.6893 | 0.0056 | 0.002
174.4 | 44834.189 | 3.6914 | 0.0057 | 0.002
174.5 | 44859.353 | 3.6936 | 0.0057 | 0.002
174.6 | 44876.52 | 3.6957 | 0.0057 | 0.002
174.7 | 44891.883 | 3.6978 | 0.0057 | 0.002
174.8 | 44914.536 | 3.7 | 0.0057 | 0.0021
174.9 | 44930.048 | 3.702 | 0.0057 | 0.0021
175 | 44947.546 | 3.7041 | 0.0058 | 0.0021
175.1 | 44971.712 | 3.7063 | 0.0058 | 0.0021
175.2 | 44984.747 | 3.7083 | 0.0058 | 0.0021
175.3 | 45000.568 | 3.7105 | 0.0058 | 0.0021
175.4 | 45020.521 | 3.7126 | 0.0058 | 0.0021
175.5 | 45035.899 | 3.7147 | 0.0058 | 0.0021
175.6 | 45053.851 | 3.7169 | 0.0059 | 0.0021
175.7 | 45071.565 | 3.719 | 0.0059 | 0.0021
175.8 | 45080.975 | 3.7211 | 0.0059 | 0.0021
175.9 | 45087.449 | 3.7232 | 0.0059 | 0.0021
176 | 45101.207 | 3.7253 | 0.0059 | 0.0021
176.1 | 45113.12 | 3.7274 | 0.006 | 0.0021
176.2 | 45128.55 | 3.7295 | 0.006 | 0.0021
176.3 | 45138.56 | 3.7316 | 0.006 | 0.0022
176.4 | 45147.844 | 3.7337 | 0.006 | 0.0022
176.5 | 45155.592 | 3.7358 | 0.006 | 0.0022
176.6 | 45171.13 | 3.738 | 0.0061 | 0.0022
176.7 | 45179.445 | 3.7401 | 0.0061 | 0.0022
176.8 | 45187.362 | 3.7423 | 0.0061 | 0.0022
176.9 | 45194.898 | 3.7444 | 0.0061 | 0.0022
177 | 45201.734 | 3.7466 | 0.0062 | 0.0022
177.1 | 45199.774 | 3.7486 | 0.0062 | 0.0022
177.2 | 45206.364 | 3.7507 | 0.0062 | 0.0022
177.3 | 45226.965 | 3.7529 | 0.0063 | 0.0023
177.4 | 45225.725 | 3.755 | 0.0063 | 0.0023
177.5 | 45227.516 | 3.7571 | 0.0063 | 0.0023
177.6 | 45232.486 | 3.7592 | 0.0063 | 0.0023
177.7 | 45232.996 | 3.7613 | 0.0064 | 0.0023
177.8 | 45235.123 | 3.7634 | 0.0064 | 0.0023
177.9 | 45241.24 | 3.7657 | 0.0064 | 0.0023
178 | 45234.863 | 3.7676 | 0.0065 | 0.0023
178.1 | 45231.737 | 3.7697 | 0.0065 | 0.0023
178.2 | 45239.914 | 3.7719 | 0.0065 | 0.0024
178.3 | 45242.935 | 3.774 | 0.0066 | 0.0024
178.4 | 45242.082 | 3.7761 | 0.0066 | 0.0024
178.5 | 45248.9 | 3.7782 | 0.0066 | 0.0024
178.6 | 45246.284 | 3.7803 | 0.0067 | 0.0024
178.7 | 45246.519 | 3.7824 | 0.0067 | 0.0024
178.8 | 45251.057 | 3.7846 | 0.0067 | 0.0024
178.9 | 45248.352 | 3.7867 | 0.0068 | 0.0024
179 | 45248.08 | 3.7888 | 0.0068 | 0.0025
179.1 | 45251.727 | 3.791 | 0.0069 | 0.0025
179.2 | 45251.545 | 3.7931 | 0.0069 | 0.0025
179.3 | 45244.433 | 3.7951 | 0.0069 | 0.0025
179.4 | 45246.098 | 3.7973 | 0.007 | 0.0025
179.5 | 45247.249 | 3.7994 | 0.007 | 0.0025
179.6 | 45244.638 | 3.8015 | 0.0071 | 0.0025
179.7 | 45247.559 | 3.8036 | 0.0071 | 0.0026
179.8 | 45244.958 | 3.8057 | 0.0071 | 0.0026
179.9 | 45241.859 | 3.8079 | 0.0072 | 0.0026
180 | 45243.792 | 3.81 | 0.0072 | 0.0026
180.1 | 45247.711 | 3.8121 | 0.0073 | 0.0026
180.2 | 45242.667 | 3.8142 | 0.0073 | 0.0026
180.3 | 45243.081 | 3.8164 | 0.0073 | 0.0026
180.4 | 45242.384 | 3.8186 | 0.0074 | 0.0026
180.5 | 45235.246 | 3.8205 | 0.0074 | 0.0027
180.6 | 45229.703 | 3.8226 | 0.0075 | 0.0027
180.7 | 45233.328 | 3.8248 | 0.0075 | 0.0027
180.8 | 45235.533 | 3.8269 | 0.0075 | 0.0027
180.9 | 45230.88 | 3.829 | 0.0076 | 0.0027
181 | 45230.329 | 3.8311 | 0.0076 | 0.0027
181.1 | 45231.54 | 3.8332 | 0.0077 | 0.0028
181.2 | 45233.063 | 3.8354 | 0.0077 | 0.0028
181.3 | 45234.438 | 3.8375 | 0.0078 | 0.0028
181.4 | 45232.225 | 3.8397 | 0.0078 | 0.0028
181.5 | 45226.105 | 3.8418 | 0.0078 | 0.0028
181.6 | 45227.613 | 3.8439 | 0.0079 | 0.0028
181.7 | 45225.982 | 3.846 | 0.0079 | 0.0028
181.8 | 45223.773 | 3.8481 | 0.008 | 0.0029
181.9 | 45225.751 | 3.8502 | 0.008 | 0.0029
182 | 45224.521 | 3.8523 | 0.0081 | 0.0029
182.1 | 45218.915 | 3.8544 | 0.0081 | 0.0029
182.2 | 45224.793 | 3.8565 | 0.0082 | 0.0029
182.3 | 45226.295 | 3.8586 | 0.0082 | 0.0029
182.4 | 45226.518 | 3.8608 | 0.0082 | 0.0029
182.5 | 45225.248 | 3.863 | 0.0083 | 0.003
182.6 | 45221.839 | 3.8651 | 0.0083 | 0.003
182.7 | 45217.827 | 3.8671 | 0.0084 | 0.003
182.8 | 45216.877 | 3.8692 | 0.0084 | 0.003
182.9 | 45219.194 | 3.8713 | 0.0085 | 0.003
183 | 45217.779 | 3.8734 | 0.0085 | 0.003
183.1 | 45215.037 | 3.8756 | 0.0086 | 0.003
183.2 | 45215.622 | 3.8776 | 0.0086 | 0.0031
183.3 | 45220.826 | 3.8798 | 0.0087 | 0.0031
183.4 | 45217.13 | 3.8819 | 0.0087 | 0.0031
183.5 | 45216.843 | 3.884 | 0.0087 | 0.0031
183.6 | 45220.304 | 3.8863 | 0.0088 | 0.0031
183.7 | 45215.182 | 3.8883 | 0.0088 | 0.0031
183.8 | 45215.677 | 3.8905 | 0.0089 | 0.0032
183.9 | 45213.692 | 3.8926 | 0.0089 | 0.0032
184 | 45210.987 | 3.8946 | 0.009 | 0.0032
184.1 | 45211.177 | 3.8967 | 0.009 | 0.0032
184.2 | 45214.325 | 3.8989 | 0.0091 | 0.0032
184.3 | 45209.274 | 3.9009 | 0.0091 | 0.0032
184.4 | 45208.748 | 3.9031 | 0.0092 | 0.0033
184.5 | 45218.088 | 3.9053 | 0.0092 | 0.0033
184.6 | 45214.396 | 3.9074 | 0.0093 | 0.0033
184.7 | 45216.061 | 3.9096 | 0.0093 | 0.0033
184.8 | 45213.729 | 3.9117 | 0.0094 | 0.0033
184.9 | 45205.414 | 3.9137 | 0.0094 | 0.0033
185 | 45207.296 | 3.9158 | 0.0094 | 0.0034
185.1 | 45207.199 | 3.9179 | 0.0095 | 0.0034
185.2 | 45208.629 | 3.92 | 0.0095 | 0.0034
185.3 | 45208.059 | 3.9221 | 0.0096 | 0.0034
185.4 | 45209.583 | 3.9243 | 0.0096 | 0.0034
185.5 | 45208.957 | 3.9264 | 0.0097 | 0.0034
185.6 | 45203.183 | 3.9285 | 0.0097 | 0.0035
185.7 | 45210.57 | 3.9307 | 0.0098 | 0.0035
185.8 | 45213.96 | 3.9328 | 0.0098 | 0.0035
185.9 | 45211.93 | 3.9349 | 0.0099 | 0.0035
186 | 45209.754 | 3.9371 | 0.0099 | 0.0035
186.1 | 45208.454 | 3.9392 | 0.01 | 0.0035
186.2 | 45206.036 | 3.9412 | 0.01 | 0.0036
186.3 | 45209.117 | 3.9434 | 0.0101 | 0.0036
186.4 | 45212.794 | 3.9454 | 0.0101 | 0.0036
186.5 | 45206.212 | 3.9474 | 0.0102 | 0.0036
186.6 | 45207.482 | 3.9497 | 0.0102 | 0.0036
186.7 | 45216.829 | 3.9518 | 0.0103 | 0.0037
186.8 | 45212.343 | 3.9539 | 0.0103 | 0.0037
186.9 | 45214.575 | 3.9561 | 0.0104 | 0.0037
187 | 45215.376 | 3.9582 | 0.0104 | 0.0037
187.1 | 45205.433 | 3.9603 | 0.0105 | 0.0037
187.2 | 45207.091 | 3.9624 | 0.0105 | 0.0038
187.3 | 45210.175 | 3.9645 | 0.0106 | 0.0038
187.4 | 45207.243 | 3.9666 | 0.0106 | 0.0038
187.5 | 45211.826 | 3.9687 | 0.0107 | 0.0038
187.6 | 45213.766 | 3.9709 | 0.0107 | 0.0038
187.7 | 45211.885 | 3.9729 | 0.0108 | 0.0038
187.8 | 45209.218 | 3.975 | 0.0108 | 0.0039
187.9 | 45215.093 | 3.9772 | 0.0108 | 0.0039
188 | 45215.603 | 3.9793 | 0.0109 | 0.0039
188.1 | 45212.775 | 3.9815 | 0.0109 | 0.0039
188.2 | 45214.579 | 3.9837 | 0.011 | 0.004
188.3 | 45211.103 | 3.9857 | 0.011 | 0.004
188.4 | 45209.661 | 3.9878 | 0.0111 | 0.004
188.5 | 45211.572 | 3.9899 | 0.0111 | 0.004
188.6 | 45211.531 | 3.992 | 0.0112 | 0.004
188.7 | 45211.926 | 3.9941 | 0.0112 | 0.0041
188.8 | 45218.457 | 3.9962 | 0.0113 | 0.0041
188.9 | 45220.759 | 3.9984 | 0.0113 | 0.0041
189 | 45214.85 | 4.0005 | 0.0114 | 0.0041
189.1 | 45212.12 | 4.0026 | 0.0114 | 0.0041
189.2 | 45218.855 | 4.0048 | 0.0115 | 0.0042
189.3 | 45215.297 | 4.0069 | 0.0115 | 0.0042
189.4 | 45214.396 | 4.009 | 0.0116 | 0.0042
189.5 | 45215.581 | 4.0111 | 0.0116 | 0.0042
189.6 | 45209.382 | 4.0131 | 0.0117 | 0.0042
189.7 | 45215.961 | 4.0153 | 0.0117 | 0.0043
189.8 | 45220.319 | 4.0174 | 0.0118 | 0.0043
189.9 | 45219.276 | 4.0195 | 0.0118 | 0.0043
190 | 45218.859 | 4.0216 | 0.0119 | 0.0043
190.1 | 45222.543 | 4.0238 | 0.0119 | 0.0043
190.2 | 45221.489 | 4.0259 | 0.012 | 0.0044
190.3 | 45224.819 | 4.0281 | 0.012 | 0.0044
190.4 | 45224.592 | 4.0302 | 0.0121 | 0.0044
190.5 | 45222.953 | 4.0323 | 0.0121 | 0.0044
190.6 | 45220.323 | 4.0344 | 0.0122 | 0.0044
190.7 | 45219.447 | 4.0364 | 0.0122 | 0.0045
190.8 | 45221.712 | 4.0385 | 0.0123 | 0.0045
190.9 | 45225.43 | 4.0407 | 0.0123 | 0.0045
191 | 45228.872 | 4.0428 | 0.0124 | 0.0045
191.1 | 45224.73 | 4.0449 | 0.0124 | 0.0046
191.2 | 45224.328 | 4.047 | 0.0125 | 0.0046
191.3 | 45226.745 | 4.0491 | 0.0125 | 0.0046
191.4 | 45234.613 | 4.0513 | 0.0126 | 0.0046
191.5 | 45235.22 | 4.0534 | 0.0126 | 0.0046
191.6 | 45229.461 | 4.0555 | 0.0127 | 0.0047
191.7 | 45230.947 | 4.0577 | 0.0127 | 0.0047
191.8 | 45231.819 | 4.0597 | 0.0127 | 0.0047
191.9 | 45231.819 | 4.0618 | 0.0128 | 0.0047
192 | 45237.832 | 4.064 | 0.0128 | 0.0047
192.1 | 45240.708 | 4.0661 | 0.0129 | 0.0048
192.2 | 45241.199 | 4.0682 | 0.0129 | 0.0048
192.3 | 45238.979 | 4.0703 | 0.013 | 0.0048
192.4 | 45242.824 | 4.0724 | 0.013 | 0.0048
192.5 | 45242.384 | 4.0746 | 0.0131 | 0.0049
192.6 | 45244.653 | 4.0767 | 0.0131 | 0.0049
192.7 | 45247.804 | 4.0789 | 0.0132 | 0.0049
192.8 | 45237.873 | 4.0809 | 0.0132 | 0.0049
192.9 | 45238.294 | 4.083 | 0.0133 | 0.0049
193 | 45242.321 | 4.0851 | 0.0133 | 0.005
193.1 | 45243.729 | 4.0872 | 0.0134 | 0.005
193.2 | 45247.607 | 4.0894 | 0.0134 | 0.005
193.3 | 45247.562 | 4.0915 | 0.0135 | 0.005
193.4 | 45242.932 | 4.0935 | 0.0135 | 0.0051
193.5 | 45247.044 | 4.0957 | 0.0136 | 0.0051
193.6 | 45252.819 | 4.0979 | 0.0136 | 0.0051
193.7 | 45252.945 | 4.1 | 0.0137 | 0.0051
193.8 | 45253.124 | 4.1021 | 0.0137 | 0.0051
193.9 | 45252.558 | 4.1042 | 0.0138 | 0.0052
194 | 45247.73 | 4.1063 | 0.0138 | 0.0052
194.1 | 45249.499 | 4.1084 | 0.0139 | 0.0052
194.2 | 45256.577 | 4.1106 | 0.0139 | 0.0052
194.3 | 45258.828 | 4.1127 | 0.0139 | 0.0053
194.4 | 45256.041 | 4.1147 | 0.014 | 0.0053
194.5 | 45256.838 | 4.1169 | 0.014 | 0.0053
194.6 | 45257.829 | 4.119 | 0.0141 | 0.0053
194.7 | 45258.481 | 4.1211 | 0.0141 | 0.0053
194.8 | 45266.781 | 4.1233 | 0.0142 | 0.0054
194.9 | 45266.073 | 4.1254 | 0.0142 | 0.0054
195 | 45260.038 | 4.1274 | 0.0143 | 0.0054
195.1 | 45263.924 | 4.1297 | 0.0143 | 0.0054
195.2 | 45267.824 | 4.1318 | 0.0144 | 0.0054
195.3 | 45266.174 | 4.1338 | 0.0144 | 0.0055
195.4 | 45272.078 | 4.1359 | 0.0145 | 0.0055
195.5 | 45272.667 | 4.138 | 0.0145 | 0.0055
195.6 | 45267.921 | 4.1401 | 0.0146 | 0.0055
195.7 | 45273.881 | 4.1423 | 0.0146 | 0.0056
195.8 | 45280.319 | 4.1444 | 0.0147 | 0.0056
195.9 | 45278.281 | 4.1465 | 0.0147 | 0.0056
196 | 45278.605 | 4.1487 | 0.0147 | 0.0056
196.1 | 45279.868 | 4.1508 | 0.0148 | 0.0056
196.2 | 45278.072 | 4.1529 | 0.0148 | 0.0057
196.3 | 45281.932 | 4.155 | 0.0149 | 0.0057
196.4 | 45286.614 | 4.1572 | 0.0149 | 0.0057
196.5 | 45284.495 | 4.1592 | 0.015 | 0.0057
196.6 | 45282.893 | 4.1613 | 0.015 | 0.0057
196.7 | 45286.76 | 4.1634 | 0.0151 | 0.0058
196.8 | 45288.369 | 4.1655 | 0.0151 | 0.0058
196.9 | 45290.638 | 4.1677 | 0.0152 | 0.0058
197 | 45291.495 | 4.1698 | 0.0152 | 0.0058
197.1 | 45287.576 | 4.1719 | 0.0152 | 0.0059
197.2 | 45288.127 | 4.1741 | 0.0153 | 0.0059
197.3 | 45292.336 | 4.1763 | 0.0153 | 0.0059
197.4 | 45296.371 | 4.1783 | 0.0154 | 0.0059
197.5 | 45286.592 | 4.1804 | 0.0154 | 0.0059
197.6 | 45288.056 | 4.1825 | 0.0155 | 0.006
197.7 | 45295.853 | 4.1846 | 0.0155 | 0.006
197.8 | 45295.995 | 4.1866 | 0.0156 | 0.006
197.9 | 45302.458 | 4.1889 | 0.0156 | 0.006
198 | 45305.993 | 4.191 | 0.0157 | 0.006
198.1 | 45299.441 | 4.1931 | 0.0157 | 0.0061
198.2 | 45303.944 | 4.1952 | 0.0157 | 0.0061
198.3 | 45306.541 | 4.1974 | 0.0158 | 0.0061
198.4 | 45305.505 | 4.1995 | 0.0158 | 0.0061
198.5 | 45311.492 | 4.2016 | 0.0159 | 0.0061
198.6 | 45310.84 | 4.2037 | 0.0159 | 0.0062
198.7 | 45303.654 | 4.2057 | 0.016 | 0.0062
198.8 | 45310.08 | 4.2079 | 0.016 | 0.0062
198.9 | 45313.902 | 4.21 | 0.016 | 0.0062
199 | 45318.093 | 4.2121 | 0.0161 | 0.0062
199.1 | 45321.442 | 4.2143 | 0.0161 | 0.0063
199.2 | 45319.423 | 4.2164 | 0.0162 | 0.0063
199.3 | 45319.159 | 4.2185 | 0.0162 | 0.0063
199.4 | 45323.979 | 4.2207 | 0.0163 | 0.0063
199.5 | 45327.716 | 4.2228 | 0.0163 | 0.0063
199.6 | 45324.106 | 4.2249 | 0.0164 | 0.0064
199.7 | 45320.921 | 4.2269 | 0.0164 | 0.0064
199.8 | 45322.064 | 4.229 | 0.0164 | 0.0064
199.9 | 45325.391 | 4.2311 | 0.0165 | 0.0064
200 | 45329.47 | 4.2332 | 0.0165 | 0.0064
200.1 | 45330.688 | 4.2354 | 0.0166 | 0.0065
200.2 | 45340.385 | 4.2375 | 0.0166 | 0.0065
200.3 | 45340.266 | 4.2397 | 0.0167 | 0.0065
200.4 | 45340.519 | 4.2418 | 0.0167 | 0.0065
200.5 | 45345.582 | 4.244 | 0.0168 | 0.0065
200.6 | 45342.762 | 4.2461 | 0.0168 | 0.0066
200.7 | 45344.39 | 4.2482 | 0.0168 | 0.0066
200.8 | 45346.707 | 4.2503 | 0.0169 | 0.0066
200.9 | 45343.637 | 4.2523 | 0.0169 | 0.0066
201 | 45345.914 | 4.2544 | 0.017 | 0.0066
201.1 | 45350.324 | 4.2566 | 0.017 | 0.0067
201.2 | 45349.151 | 4.2587 | 0.017 | 0.0067
201.3 | 45347.65 | 4.2607 | 0.0171 | 0.0067
201.4 | 45355.137 | 4.2629 | 0.0171 | 0.0067
201.5 | 45361.619 | 4.2651 | 0.0172 | 0.0067
201.6 | 45361.31 | 4.2673 | 0.0172 | 0.0068
201.7 | 45359.626 | 4.2694 | 0.0173 | 0.0068
201.8 | 45358.367 | 4.2715 | 0.0173 | 0.0068
201.9 | 45355.082 | 4.2735 | 0.0173 | 0.0068
202 | 45358.844 | 4.2756 | 0.0174 | 0.0068
202.1 | 45361.292 | 4.2778 | 0.0174 | 0.0069
202.2 | 45361.757 | 4.2798 | 0.0175 | 0.0069
202.3 | 45361.269 | 4.2819 | 0.0175 | 0.0069
202.4 | 45367.081 | 4.2841 | 0.0175 | 0.0069
202.5 | 45368.955 | 4.2862 | 0.0176 | 0.0069
202.6 | 45372.229 | 4.2883 | 0.0176 | 0.0069
202.7 | 45378.048 | 4.2906 | 0.0177 | 0.007
202.8 | 45380.592 | 4.2926 | 0.0177 | 0.007
202.9 | 45375.869 | 4.2947 | 0.0178 | 0.007
203 | 45379.341 | 4.2969 | 0.0178 | 0.007
203.1 | 45378.536 | 4.2989 | 0.0178 | 0.007
203.2 | 45377.683 | 4.301 | 0.0179 | 0.0071
203.3 | 45384.914 | 4.3032 | 0.0179 | 0.0071
203.4 | 45383.696 | 4.3052 | 0.018 | 0.0071
203.5 | 45379.419 | 4.3073 | 0.018 | 0.0071
203.6 | 45388.974 | 4.3096 | 0.018 | 0.0071
203.7 | 45393.053 | 4.3117 | 0.0181 | 0.0072
203.8 | 45392.979 | 4.3138 | 0.0181 | 0.0072
203.9 | 45397.423 | 4.316 | 0.0182 | 0.0072
204 | 45394.29 | 4.3181 | 0.0182 | 0.0072
204.1 | 45390.569 | 4.3201 | 0.0182 | 0.0072
204.2 | 45399.345 | 4.3222 | 0.0183 | 0.0072
204.3 | 45398.612 | 4.3243 | 0.0183 | 0.0073
204.4 | 45397.773 | 4.3264 | 0.0184 | 0.0073
204.5 | 45403.797 | 4.3285 | 0.0184 | 0.0073
204.6 | 45404.926 | 4.3306 | 0.0184 | 0.0073
204.7 | 45402.493 | 4.3327 | 0.0185 | 0.0073
204.8 | 45409.933 | 4.3349 | 0.0185 | 0.0074
204.9 | 45418.438 | 4.3371 | 0.0186 | 0.0074
205 | 45417.313 | 4.3392 | 0.0186 | 0.0074
205.1 | 45414.399 | 4.3414 | 0.0186 | 0.0074
205.2 | 45415.696 | 4.3435 | 0.0187 | 0.0074
205.3 | 45414.764 | 4.3455 | 0.0187 | 0.0074
205.4 | 45417.003 | 4.3477 | 0.0188 | 0.0075
205.5 | 45419.82 | 4.3497 | 0.0188 | 0.0075
205.6 | 45419.462 | 4.3518 | 0.0188 | 0.0075
205.7 | 45419.775 | 4.3539 | 0.0189 | 0.0075
205.8 | 45424.726 | 4.3561 | 0.0189 | 0.0075
205.9 | 45428.667 | 4.3582 | 0.019 | 0.0075
206 | 45424.547 | 4.3603 | 0.019 | 0.0076
206.1 | 45430.884 | 4.3625 | 0.019 | 0.0076
206.2 | 45434.587 | 4.3646 | 0.0191 | 0.0076
206.3 | 45430.899 | 4.3667 | 0.0191 | 0.0076
206.4 | 45433.719 | 4.3688 | 0.0192 | 0.0076
206.5 | 45434.97 | 4.3709 | 0.0192 | 0.0077
206.6 | 45434.687 | 4.3729 | 0.0192 | 0.0077
206.7 | 45442.875 | 4.3751 | 0.0193 | 0.0077
206.8 | 45439.37 | 4.3772 | 0.0193 | 0.0077
206.9 | 45440.536 | 4.3793 | 0.0194 | 0.0077
207 | 45449.432 | 4.3815 | 0.0194 | 0.0077
207.1 | 45453.224 | 4.3836 | 0.0194 | 0.0078
207.2 | 45450.315 | 4.3857 | 0.0195 | 0.0078
207.3 | 45453.228 | 4.3879 | 0.0195 | 0.0078
207.4 | 45455.31 | 4.39 | 0.0196 | 0.0078
207.5 | 45452.237 | 4.3921 | 0.0196 | 0.0078
207.6 | 45456.324 | 4.3942 | 0.0196 | 0.0078
207.7 | 45457.788 | 4.3963 | 0.0197 | 0.0079
207.8 | 45460.12 | 4.3984 | 0.0197 | 0.0079
207.9 | 45463.86 | 4.4005 | 0.0197 | 0.0079
208 | 45465.607 | 4.4027 | 0.0198 | 0.0079
208.1 | 45464.836 | 4.4048 | 0.0198 | 0.0079
208.2 | 45464.545 | 4.4068 | 0.0199 | 0.0079
208.3 | 45468.759 | 4.409 | 0.0199 | 0.008
208.4 | 45470.331 | 4.4111 | 0.0199 | 0.008
208.5 | 45471.672 | 4.4132 | 0.02 | 0.008
208.588 | 45471.363 | 4.4151 | 0.02 | 0.008
208.59 | 45471.299 | 4.4152 | 0.02 | 0.008
208.69 | 45851.216 | 4.4304 | 0.0201 | 0.0081
208.79 | 46228.498 | 4.4607 | 0.0205 | 0.0082
208.89 | 46110 | 4.4897 | 0.021 | 0.0084
208.99 | 46071.444 | 4.5154 | 0.0214 | 0.0086
209.09 | 46039.991 | 4.5404 | 0.0218 | 0.0088
209.19 | 46049.301 | 4.5652 | 0.0222 | 0.009
209.29 | 46062.987 | 4.5902 | 0.0227 | 0.0092
209.39 | 46074.562 | 4.6152 | 0.0231 | 0.0094
209.49 | 46087.775 | 4.6401 | 0.0235 | 0.0096
209.59 | 46106.149 | 4.6652 | 0.024 | 0.0097
209.69 | 46125.889 | 4.6901 | 0.0244 | 0.0099
209.79 | 46145.7 | 4.7151 | 0.0249 | 0.0101
209.89 | 46165.667 | 4.7401 | 0.0254 | 0.0103
209.99 | 46188.518 | 4.7652 | 0.0258 | 0.0105
210.09 | 46212.655 | 4.7901 | 0.0263 | 0.0107
210.19 | 46232.454 | 4.8151 | 0.0267 | 0.0109
210.29 | 46250.194 | 4.8401 | 0.0272 | 0.0111
210.39 | 46279.028 | 4.8651 | 0.0277 | 0.0113
210.49 | 46302.877 | 4.89 | 0.0281 | 0.0115
210.59 | 46325.885 | 4.9151 | 0.0286 | 0.0116
210.69 | 46351.146 | 4.9402 | 0.029 | 0.0118
210.79 | 46373.013 | 4.9652 | 0.0295 | 0.012
210.89 | 46393.629 | 4.9902 | 0.0299 | 0.0122
210.99 | 46416.741 | 5.0151 | 0.0304 | 0.0124
211.09 | 46439.506 | 5.0401 | 0.0309 | 0.0126
211.19 | 46464.551 | 5.0651 | 0.0313 | 0.0128
211.29 | 46482.615 | 5.0901 | 0.0317 | 0.0129
211.39 | 46507.131 | 5.1151 | 0.0322 | 0.0131
211.49 | 46533.16 | 5.14 | 0.0326 | 0.0133
211.59 | 46552.788 | 5.1651 | 0.0331 | 0.0135
211.69 | 46572.916 | 5.19 | 0.0335 | 0.0137
211.79 | 46598.151 | 5.2151 | 0.034 | 0.0139
211.89 | 46618.879 | 5.24 | 0.0344 | 0.014
211.99 | 46640.255 | 5.265 | 0.0349 | 0.0142
212.09 | 46661.135 | 5.29 | 0.0353 | 0.0144
212.19 | 46684.161 | 5.3151 | 0.0358 | 0.0146
212.29 | 46705.078 | 5.3402 | 0.0362 | 0.0148
212.39 | 46724.379 | 5.3651 | 0.0366 | 0.0149
212.49 | 46743.076 | 5.3901 | 0.0371 | 0.0151
212.59 | 46762.288 | 5.4151 | 0.0375 | 0.0153
212.69 | 46784.017 | 5.4401 | 0.0379 | 0.0155
212.79 | 46803.225 | 5.4651 | 0.0384 | 0.0156
212.89 | 46825.588 | 5.4901 | 0.0388 | 0.0158
212.99 | 46838.857 | 5.5151 | 0.0393 | 0.016
213.09 | 46856.865 | 5.5402 | 0.0397 | 0.0162
213.19 | 46876.982 | 5.5651 | 0.0401 | 0.0163
213.29 | 46898.242 | 5.5901 | 0.0406 | 0.0165
213.39 | 46913.583 | 5.6151 | 0.041 | 0.0167
213.49 | 46931.308 | 5.6401 | 0.0414 | 0.0169
213.59 | 46949.13 | 5.6651 | 0.0419 | 0.017
213.69 | 46966.277 | 5.6901 | 0.0423 | 0.0172
213.79 | 46982.519 | 5.7151 | 0.0427 | 0.0174
213.89 | 46998.423 | 5.7401 | 0.0432 | 0.0176
213.99 | 47018.062 | 5.7651 | 0.0436 | 0.0177
214.09 | 47036.614 | 5.7901 | 0.044 | 0.0179
214.19 | 47051.72 | 5.8152 | 0.0445 | 0.0181
214.29 | 47067.091 | 5.8402 | 0.0449 | 0.0183
214.39 | 47080.699 | 5.8651 | 0.0454 | 0.0184
214.49 | 47098.752 | 5.8901 | 0.0458 | 0.0186
214.59 | 47109.723 | 5.9151 | 0.0463 | 0.0188
214.69 | 47126.517 | 5.94 | 0.0467 | 0.019
214.79 | 47140.293 | 5.965 | 0.0471 | 0.0191
214.89 | 47159.396 | 5.9901 | 0.0476 | 0.0193
214.99 | 47177.352 | 6.0152 | 0.048 | 0.0195
215.09 | 47186.747 | 6.0401 | 0.0485 | 0.0197
215.19 | 47200.385 | 6.0652 | 0.049 | 0.0199
215.29 | 47213.89 | 6.0902 | 0.0494 | 0.02
215.39 | 47227.9 | 6.1151 | 0.0499 | 0.0202
215.49 | 47240.54 | 6.14 | 0.0503 | 0.0204
215.59 | 47252.987 | 6.1651 | 0.0508 | 0.0206
215.69 | 47271.103 | 6.1901 | 0.0512 | 0.0208
215.79 | 47281.113 | 6.2151 | 0.0517 | 0.0209
215.89 | 47291.532 | 6.2401 | 0.0522 | 0.0211
215.99 | 47306.571 | 6.2651 | 0.0526 | 0.0213
216.09 | 47316.544 | 6.2902 | 0.0531 | 0.0215
216.19 | 47330.525 | 6.3151 | 0.0536 | 0.0217
216.29 | 47341.79 | 6.3401 | 0.054 | 0.0218
216.39 | 47351.934 | 6.3651 | 0.0545 | 0.022
216.49 | 47363.49 | 6.3901 | 0.055 | 0.0222
216.59 | 47375.396 | 6.4151 | 0.0554 | 0.0224
216.69 | 47382.236 | 6.4401 | 0.0559 | 0.0226
216.79 | 47394.883 | 6.4651 | 0.0564 | 0.0228
216.89 | 47407.154 | 6.49 | 0.0569 | 0.0229
216.99 | 47412.183 | 6.5151 | 0.0574 | 0.0231
217.09 | 47420.751 | 6.5401 | 0.0579 | 0.0233
217.19 | 47433.101 | 6.5651 | 0.0583 | 0.0235
217.29 | 47436.435 | 6.5901 | 0.0588 | 0.0237
217.39 | 47443.733 | 6.6151 | 0.0593 | 0.0239
217.49 | 47452.945 | 6.6401 | 0.0598 | 0.0241
217.59 | 47462.307 | 6.665 | 0.0603 | 0.0243
217.69 | 47471.501 | 6.6901 | 0.0608 | 0.0244
217.79 | 47477.808 | 6.7151 | 0.0613 | 0.0246
217.89 | 47483.444 | 6.7402 | 0.0618 | 0.0248
217.99 | 47487.84 | 6.7651 | 0.0623 | 0.025
218.09 | 47493.339 | 6.7901 | 0.0628 | 0.0252
218.19 | 47498.58 | 6.815 | 0.0633 | 0.0254
218.29 | 47504.254 | 6.84 | 0.0638 | 0.0256
218.39 | 47511.257 | 6.865 | 0.0643 | 0.0258
218.49 | 47516.674 | 6.8901 | 0.0648 | 0.026
218.59 | 47523.037 | 6.9151 | 0.0653 | 0.0262
218.69 | 47528.345 | 6.9401 | 0.0658 | 0.0263
218.79 | 47533.862 | 6.9652 | 0.0663 | 0.0265
218.89 | 47536.995 | 6.9902 | 0.0669 | 0.0267
218.99 | 47541.816 | 7.0152 | 0.0674 | 0.0269
219.09 | 47543.406 | 7.0401 | 0.0679 | 0.0271
219.19 | 47547.318 | 7.0651 | 0.0684 | 0.0273
219.29 | 47551.021 | 7.0901 | 0.069 | 0.0275
219.39 | 47552.679 | 7.115 | 0.0695 | 0.0277
219.49 | 47553.558 | 7.1401 | 0.07 | 0.0279
219.59 | 47554.936 | 7.1651 | 0.0706 | 0.0281
219.69 | 47560.811 | 7.1901 | 0.0711 | 0.0283
219.79 | 47558.054 | 7.2151 | 0.0717 | 0.0285
219.89 | 47556.497 | 7.2401 | 0.0722 | 0.0287
219.99 | 47559.422 | 7.2651 | 0.0727 | 0.0289
220.09 | 47558.654 | 7.2901 | 0.0733 | 0.0291
220.19 | 47561.213 | 7.3151 | 0.0739 | 0.0293
220.29 | 47557.835 | 7.3401 | 0.0744 | 0.0295
220.39 | 47562.849 | 7.365 | 0.075 | 0.0297
220.49 | 47559.664 | 7.3901 | 0.0756 | 0.0299
220.59 | 47557.086 | 7.4152 | 0.0761 | 0.0301
220.69 | 47553.923 | 7.4401 | 0.0767 | 0.0303
220.79 | 47556.736 | 7.4651 | 0.0773 | 0.0305
220.89 | 47549.255 | 7.4901 | 0.0778 | 0.0307
220.99 | 47550.637 | 7.5151 | 0.0784 | 0.0309
221.09 | 47549.024 | 7.5402 | 0.079 | 0.0312
221.19 | 47544.93 | 7.5651 | 0.0796 | 0.0314
221.29 | 47539.126 | 7.59 | 0.0802 | 0.0316
221.39 | 47533.315 | 7.6151 | 0.0808 | 0.0318
221.49 | 47533.091 | 7.6401 | 0.0813 | 0.032
221.59 | 47524.828 | 7.6651 | 0.0818 | 0.0322
221.69 | 47521.07 | 7.6901 | 0.0823 | 0.0324
221.736 | 47514.461 | 7.7016 | 0.0826 | 0.0325
221.776 | 47512.654 | 7.7116 | 0.0828 | 0.0326
221.876 | 47501.829 | 7.736 | 0.0833 | 0.0328
221.976 | 47504.894 | 7.761 | 0.0837 | 0.033
222.076 | 47498.882 | 7.7861 | 0.0843 | 0.0332
222.176 | 47492.579 | 7.8111 | 0.0848 | 0.0334
222.276 | 47482.025 | 7.8361 | 0.0853 | 0.0336
222.376 | 47472.075 | 7.8611 | 0.0858 | 0.0338
222.476 | 47459.561 | 7.8862 | 0.0863 | 0.034
222.576 | 47450.956 | 7.9111 | 0.0868 | 0.0342
222.676 | 47440.019 | 7.9361 | 0.0873 | 0.0344
222.776 | 47426.403 | 7.9611 | 0.0878 | 0.0346
222.876 | 47421.046 | 7.9861 | 0.0883 | 0.0348
222.976 | 47405.5 | 8.0111 | 0.0888 | 0.0349
223.076 | 47391.154 | 8.0361 | 0.0893 | 0.0351
223.176 | 47375.839 | 8.0611 | 0.0898 | 0.0351
223.276 | 47364.574 | 8.0862 | 0.0903
223.376 | 47340.915 | 8.1111 | 0.0908
223.476 | 47325.98 | 8.1362 | 0.0913
223.576 | 47310.397 | 8.1611 | 0.0918
223.676 | 47293.477 | 8.186 | 0.0924
223.776 | 47269.411 | 8.2111 | 0.0929
223.876 | 47251.809 | 8.2361 | 0.0934
223.976 | 47225.837 | 8.2611 | 0.0939
224.076 | 47202.084 | 8.2861 | 0.0944
224.176 | 47173.25 | 8.3112 | 0.0949
224.276 | 47147.371 | 8.3361 | 0.0954
224.376 | 47122.821 | 8.3611 | 0.0959
224.476 | 47093.76 | 8.3861 | 0.0965
224.576 | 47065.072 | 8.4111 | 0.097
224.676 | 47032.159 | 8.4361 | 0.0975
224.776 | 46999.123 | 8.4611 | 0.098
224.876 | 46962.116 | 8.4861 | 0.0985
224.976 | 46931.274 | 8.5111 | 0.099
225.076 | 46895.947 | 8.5361 | 0.0996
225.176 | 46853.218 | 8.5611 | 0.1001
225.276 | 46813.775 | 8.5861 | 0.1006
225.376 | 46772.562 | 8.6112 | 0.1011
225.476 | 46727.505 | 8.6362 | 0.1016
225.576 | 46683.233 | 8.6612 | 0.1022
225.676 | 46637.598 | 8.6861 | 0.1027
225.776 | 46593.096 | 8.7111 | 0.1032
225.876 | 46540.804 | 8.7361 | 0.1037
225.976 | 46487.976 | 8.7611 | 0.1043
226.076 | 46438.579 | 8.7861 | 0.1048
226.176 | 46389.434 | 8.8111 | 0.1053
226.276 | 46330.817 | 8.836 | 0.1059
226.376 | 46277.53 | 8.8611 | 0.1064
226.476 | 46223.283 | 8.8862 | 0.1069
226.576 | 46161.577 | 8.9111 | 0.1074
226.676 | 46102.71 | 8.9361 | 0.108
226.776 | 46042.047 | 8.9612 | 0.1085
226.876 | 45984.168 | 8.9861 | 0.109
226.976 | 45920.473 | 9.0111 | 0.1096
227.076 | 45859.784 | 9.0361 | 0.1101
227.176 | 45792.423 | 9.0611 | 0.1106
227.276 | 45725.588 | 9.0861 | 0.1112
227.376 | 45656.767 | 9.1111 | 0.1117
227.476 | 45591.12 | 9.1362 | 0.1122
227.576 | 45526.158 | 9.1611 | 0.1128
227.676 | 45455.154 | 9.1861 | 0.1133
227.776 | 45386.657 | 9.2112 | 0.1138
227.876 | 45320.213 | 9.2361 | 0.1144
227.976 | 45249.548 | 9.2611 | 0.1149
228.076 | 45175.109 | 9.2861 | 0.1154
228.176 | 45101.117 | 9.3111 | 0.116
228.276 | 45028.314 | 9.3361 | 0.1165
228.376 | 44951.469 | 9.3611 | 0.1171
228.476 | 44880.196 | 9.3861 | 0.1176
228.576 | 44805.102 | 9.4111 | 0.1181
228.676 | 44731.162 | 9.4362 | 0.1187
228.776 | 44650.454 | 9.4611 | 0.1192
228.876 | 44572.324 | 9.4862 | 0.1198
228.976 | 44497.151 | 9.5112 | 0.1203
229.076 | 44414.517 | 9.5361 | 0.1208
229.176 | 44333.953 | 9.5612 | 0.1214
229.276 | 44253.796 | 9.5862 | 0.1219
229.376 | 44172.209 | 9.6112 | 0.1225
229.476 | 44091.62 | 9.6362 | 0.123
229.576 | 44012.606 | 9.6611 | 0.1236
229.676 | 43931.644 | 9.6861 | 0.1241
229.776 | 43848.246 | 9.7111 | 0.1246
229.876 | 43766.644 | 9.7361 | 0.1252
229.976 | 43683.048 | 9.7611 | 0.1257
230.076 | 43599.021 | 9.7862 | 0.1263
230.176 | 43511.394 | 9.8111 | 0.1268
230.276 | 43428.298 | 9.8361 | 0.1274
230.376 | 43344.796 | 9.8611 | 0.1279
230.476 | 43260.433 | 9.8861 | 0.1284
230.576 | 43173.868 | 9.9111 | 0.129
230.676 | 43089.386 | 9.9361 | 0.1295
230.776 | 42998.169 | 9.9611 | 0.1301
230.876 | 42910.066 | 9.9862 | 0.1306
230.976 | 42820.13 | 10.0112 | 0.1312
231.076 | 42733.49 | 10.0361 | 0.1317
231.176 | 42648.077 | 10.0611 | 0.1323
231.276 | 42552.873 | 10.0861 | 0.1328
231.376 | 42465.091 | 10.1111 | 0.1334
231.476 | 42374.536 | 10.1361 | 0.1339
231.576 | 42283.058 | 10.1611 | 0.1345
231.676 | 42191.442 | 10.1862 | 0.135
231.776 | 42098.865 | 10.2111 | 0.1356
231.876 | 42009.953 | 10.2361 | 0.1361
231.976 | 41913.856 | 10.2611 | 0.1367
232.076 | 41826.837 | 10.2862 | 0.1372
232.176 | 41734.021 | 10.3111 | 0.1378
232.276 | 41643.102 | 10.3362 | 0.1383
232.376 | 41545.253 | 10.3611 | 0.1389
232.476 | 41450.564 | 10.3862 | 0.1394
232.576 | 41359.186 | 10.4112 | 0.14
232.676 | 41260.842 | 10.4361 | 0.1405
232.776 | 41167.807 | 10.4611 | 0.1411
232.876 | 41070.86 | 10.486 | 0.1416
232.976 | 40975.34 | 10.5111 | 0.1422
233.076 | 40875.245 | 10.5361 | 0.1427
233.176 | 40781.289 | 10.5612 | 0.1433
233.276 | 40684.935 | 10.5862 | 0.1438
233.376 | 40580.31 | 10.6111 | 0.1444
233.476 | 40483.546 | 10.6361 | 0.1449
233.576 | 40385.775 | 10.6611 | 0.1455
233.676 | 40286.418 | 10.6862 | 0.146
233.776 | 40182.739 | 10.7112 | 0.1466
233.876 | 40087.357 | 10.7362 | 0.1471
233.976 | 39986.104 | 10.7612 | 0.1477
234.076 | 39882.097 | 10.7861 | 0.1483
234.176 | 39783.597 | 10.8111 | 0.1488
234.276 | 39684.597 | 10.8362 | 0.1494
234.376 | 39579.935 | 10.8611 | 0.1499
234.476 | 39474.465 | 10.8861 | 0.1505
234.576 | 39373.793 | 10.9111 | 0.151
234.676 | 39272.584 | 10.9361 | 0.1516
234.776 | 39167.646 | 10.9611 | 0.1522
234.876 | 39062.645 | 10.9861 | 0.1527
234.976 | 38957.573 | 11.0111 | 0.1533
235.076 | 38850.844 | 11.0361 | 0.1538
235.176 | 38743.19 | 11.0611 | 0.1544
235.276 | 38639.732 | 11.0861 | 0.1549
235.376 | 38533.337 | 11.1111 | 0.1555
235.476 | 38426.708 | 11.1362 | 0.1561
235.576 | 38314.503 | 11.1611 | 0.1566
235.676 | 38212.076 | 11.1861 | 0.1572
235.776 | 38098.335 | 11.2111 | 0.1577
235.876 | 37990.775 | 11.2361 | 0.1583
235.976 | 37879.556 | 11.2612 | 0.1589
236.076 | 37769.243 | 11.2862 | 0.1594
236.176 | 37659.001 | 11.3112 | 0.16
236.276 | 37547.089 | 11.336 | 0.1605
236.376 | 37438.199 | 11.3611 | 0.1611
236.476 | 37326.626 | 11.3861 | 0.1617
236.576 | 37213.471 | 11.4112 | 0.1622
236.676 | 37101.887 | 11.4362 | 0.1628
236.776 | 36989.953 | 11.4612 | 0.1634
236.876 | 36877.282 | 11.4862 | 0.1639
236.976 | 36759.015 | 11.5112 | 0.1645
237.076 | 36643.445 | 11.5361 | 0.1651
237.176 | 36531.631 | 11.5611 | 0.1656
237.276 | 36413.196 | 11.5861 | 0.1662
237.376 | 36296.278 | 11.6111 | 0.1667
237.476 | 36179.654 | 11.6362 | 0.1673
237.576 | 36066.893 | 11.6612 | 0.1679
237.676 | 35939.172 | 11.6861 | 0.1684
237.776 | 35820.443 | 11.7111 | 0.169
237.876 | 35699.379 | 11.7361 | 0.1696
237.976 | 35582.114 | 11.7611 | 0.1701
238.076 | 35461.284 | 11.7861 | 0.1707
238.176 | 35339.352 | 11.8111 | 0.1713
238.276 | 35214.659 | 11.8361 | 0.1719
238.376 | 35089.664 | 11.861 | 0.1724
238.476 | 34969.054 | 11.8861 | 0.173
238.576 | 34844.935 | 11.9112 | 0.1736
238.676 | 34716.405 | 11.9361 | 0.1741
238.776 | 34589.861 | 11.9611 | 0.1747
238.876 | 34464.836 | 11.9861 | 0.1753
238.976 | 34337.454 | 12.0111 | 0.1759
239.076 | 34208.801 | 12.0361 | 0.1764
239.176 | 34080.04 | 12.0611 | 0.177
239.276 | 33954.08 | 12.0861 | 0.1776
239.376 | 33819.672 | 12.1111 | 0.1782
239.476 | 33682.816 | 12.1361 | 0.1787
239.576 | 33552.58 | 12.1611 | 0.1793
239.676 | 33418.059 | 12.1861 | 0.1799
239.776 | 33279.732 | 12.2112 | 0.1805
239.876 | 33140.138 | 12.2361 | 0.181
239.976 | 32995.898 | 12.2611 | 0.1816

## 6061_3
Date | 2011-01-20
Sample ID | Aluminum 3
Material | 6061-T6 Aluminum
Geometry | Circular
Diameter | 12.67 | mm
Length | 50 | mm
Final length | 58.75 | mm
Final diameter | 8.55 | mm
Axial Gauge Length | 25 | mm
Transverse Gauge width | 12.67 | mm
Rate 1 | 1.27 | mm/min
Rate 2 | 15 | mm/min
Time | Load | Extension | Axial Strain | Transverse Strain
(sec) | (N) | (mm) | (mm/mm) | (mm/mm)
0 | 2.468 | 0 | 0 | 0
0.1 | 3.747 | 0.0008 | 0 | 0
0.2 | 13.262 | 0.0026 | 0 | 0
0.3 | 34.726 | 0.0048 | 0 | 0
0.4 | 150.97 | 0.0075 | 0 | 0
0.5 | 263.885 | 0.0103 | 0 | 0
0.6 | 280.449 | 0.0127 | 0 | 0
0.7 | 286.519 | 0.0148 | 0 | 0
0.8 | 295.542 | 0.017 | 0 | 0
0.9 | 302.158 | 0.0191 | 0 | 0
1 | 310.834 | 0.0212 | 0 | 0
1.1 | 321.33 | 0.0233 | 0 | 0
1.2 | 328.385 | 0.0255 | 0 | 0
1.3 | 336.715 | 0.0275 | 0 | 0
1.4 | 345.279 | 0.0297 | 0 | 0
1.5 | 353.35 | 0.0318 | 0 | 0
1.6 | 364.386 | 0.0339 | 0 | 0
1.7 | 370.693 | 0.036 | 0 | 0
1.8 | 379.784 | 0.0381 | 0 | 0
1.9 | 386.4 | 0.0402 | 0 | 0
2 | 394.071 | 0.0423 | 0 | 0
2.1 | 405.691 | 0.0445 | 0 | 0
2.2 | 411.996 | 0.0466 | 0 | 0
2.3 | 423.491 | 0.0487 | 0 | 0
2.4 | 431.364 | 0.0508 | 0.0001 | 0
2.5 | 436.816 | 0.0529 | 0.0001 | 0
2.6 | 449.555 | 0.055 | 0.0001 | 0
2.7 | 457.921 | 0.0571 | 0.0001 | 0
2.8 | 467.287 | 0.0593 | 0.0001 | 0
2.9 | 477.097 | 0.0613 | 0.0001 | 0
3 | 484.827 | 0.0634 | 0.0001 | 0.0001
3.1 | 494.914 | 0.0656 | 0.0001 | 0.0001
3.2 | 504.436 | 0.0677 | 0.0001 | 0.0001
3.3 | 514.284 | 0.0699 | 0.0001 | 0.0001
3.4 | 525.591 | 0.072 | 0.0001 | 0.0001
3.5 | 533.327 | 0.0741 | 0.0001 | 0.0001
3.6 | 545.869 | 0.0762 | 0.0001 | 0.0001
3.7 | 558.97 | 0.0784 | 0.0001 | 0.0001
3.8 | 570.558 | 0.0805 | 0.0001 | 0.0001
3.9 | 584.111 | 0.0825 | 0.0001 | 0.0001
4 | 600.54 | 0.0847 | 0.0001 | 0.0001
4.1 | 613.412 | 0.0868 | 0.0001 | 0.0001
4.2 | 628.221 | 0.0889 | 0.0001 | 0.0001
4.3 | 642.854 | 0.0911 | 0.0001 | 0.0001
4.4 | 656.894 | 0.0932 | 0.0001 | 0.0001
4.5 | 674.216 | 0.0952 | 0.0001 | 0.0001
4.6 | 693.13 | 0.0974 | 0.0001 | 0.0001
4.7 | 705.824 | 0.0995 | 0.0001 | 0.0001
4.8 | 722.81 | 0.1016 | 0.0001 | 0.0001
4.9 | 740.556 | 0.1037 | 0.0001 | 0.0001
5 | 758.333 | 0.1058 | 0.0001 | 0.0001
5.1 | 774.952 | 0.1079 | 0.0001 | 0.0001
5.2 | 794.15 | 0.1101 | 0.0001 | 0.0001
5.3 | 811.206 | 0.1122 | 0.0001 | 0.0001
5.4 | 828.508 | 0.1143 | 0.0001 | 0.0001
5.5 | 847.08 | 0.1164 | 0.0001 | 0.0001
5.6 | 867.836 | 0.1186 | 0.0001 | 0.0001
5.7 | 885.09 | 0.1207 | 0.0001 | 0.0001
5.8 | 902.862 | 0.1228 | 0.0001 | 0.0001
5.9 | 925.435 | 0.125 | 0.0001 | 0.0001
6 | 944.206 | 0.127 | 0.0001 | 0.0001
6.1 | 966.156 | 0.1291 | 0.0001 | 0.0001
6.2 | 988.191 | 0.1313 | 0.0001 | 0.0001
6.3 | 1009.051 | 0.1334 | 0.0001 | 0.0001
6.4 | 1027.708 | 0.1355 | 0.0001 | 0.0001
6.5 | 1054.614 | 0.1376 | 0.0001 | 0.0001
6.6 | 1080.089 | 0.1397 | 0.0001 | 0.0001
6.7 | 1101.168 | 0.1418 | 0.0001 | 0.0001
6.8 | 1128.409 | 0.144 | 0.0001 | 0.0001
6.9 | 1153.311 | 0.1461 | 0.0001 | 0.0001
7 | 1181.225 | 0.1482 | 0.0001 | 0.0001
7.1 | 1211.761 | 0.1503 | 0.0001 | 0.0001
7.2 | 1241.165 | 0.1524 | 0.0001 | 0.0001
7.3 | 1272.44 | 0.1544 | 0.0001 | 0.0001
7.4 | 1306.155 | 0.1566 | 0.0002 | 0.0001
7.5 | 1338.394 | 0.1588 | 0.0002 | 0.0001
7.6 | 1373.58 | 0.1608 | 0.0002 | 0.0001
7.7 | 1407.341 | 0.163 | 0.0002 | 0.0001
7.8 | 1444.863 | 0.1651 | 0.0002 | 0.0001
7.9 | 1481.046 | 0.1672 | 0.0002 | 0.0001
8 | 1516.461 | 0.1694 | 0.0002 | 0.0001
8.1 | 1552.13 | 0.1715 | 0.0002 | 0.0001
8.2 | 1587.842 | 0.1736 | 0.0002 | 0.0001
8.3 | 1626.972 | 0.1757 | 0.0002 | 0.0001
8.4 | 1664.607 | 0.1779 | 0.0002 | 0.0001
8.5 | 1699.629 | 0.1799 | 0.0002 | 0.0001
8.6 | 1736.97 | 0.182 | 0.0002 | 0.0001
8.7 | 1767.537 | 0.1842 | 0.0002 | 0.0001
8.8 | 1802.288 | 0.1862 | 0.0002 | 0.0001
8.9 | 1830.035 | 0.1883 | 0.0002 | 0.0001
9 | 1864.106 | 0.1905 | 0.0002 | 0.0001
9.1 | 1894.317 | 0.1926 | 0.0002 | 0.0001
9.2 | 1924.436 | 0.1947 | 0.0002 | 0.0001
9.3 | 1954.826 | 0.1968 | 0.0002 | 0.0001
9.4 | 1985.28 | 0.1989 | 0.0002 | 0.0001
9.5 | 2016.076 | 0.201 | 0.0002 | 0.0001
9.6 | 2048.709 | 0.2032 | 0.0002 | 0.0001
9.7 | 2076.948 | 0.2054 | 0.0002 | 0.0001
9.8 | 2106.811 | 0.2075 | 0.0002 | 0.0001
9.9 | 2139.806 | 0.2096 | 0.0002 | 0.0001
10 | 2169.406 | 0.2117 | 0.0002 | 0.0001
10.1 | 2200.907 | 0.2138 | 0.0003 | 0.0001
10.2 | 2233.581 | 0.2159 | 0.0003 | 0.0001
10.3 | 2265.353 | 0.2181 | 0.0003 | 0.0001
10.4 | 2298.921 | 0.2201 | 0.0003 | 0.0001
10.5 | 2329.558 | 0.2223 | 0.0003 | 0.0001
10.6 | 2362.733 | 0.2244 | 0.0003 | 0.0001
10.7 | 2393.279 | 0.2265 | 0.0003 | 0.0001
10.8 | 2428.227 | 0.2286 | 0.0003 | 0.0001
10.9 | 2460.042 | 0.2307 | 0.0003 | 0.0001
11 | 2494.419 | 0.2328 | 0.0003 | 0.0001
11.1 | 2522.825 | 0.2349 | 0.0003 | 0.0001
11.2 | 2558.291 | 0.2371 | 0.0003 | 0.0001
11.3 | 2593.776 | 0.2392 | 0.0003 | 0.0001
11.4 | 2623.837 | 0.2413 | 0.0003 | 0.0001
11.5 | 2657.515 | 0.2434 | 0.0003 | 0.0001
11.6 | 2694.532 | 0.2456 | 0.0003 | 0.0001
11.7 | 2726.756 | 0.2476 | 0.0003 | 0.0001
11.8 | 2764.043 | 0.2498 | 0.0003 | 0.0001
11.9 | 2799.653 | 0.2519 | 0.0003 | 0.0001
12 | 2831.752 | 0.254 | 0.0003 | 0.0001
12.1 | 2869.273 | 0.2561 | 0.0003 | 0.0001
12.2 | 2905.2 | 0.2583 | 0.0003 | 0.0001
12.3 | 2939.256 | 0.2604 | 0.0003 | 0.0001
12.4 | 2971.555 | 0.2624 | 0.0003 | 0.0001
12.5 | 3011.207 | 0.2646 | 0.0003 | 0.0001
12.6 | 3045.186 | 0.2667 | 0.0003 | 0.0001
12.7 | 3079.434 | 0.2688 | 0.0003 | 0.0002
12.8 | 3114.897 | 0.271 | 0.0004 | 0.0002
12.9 | 3150.73 | 0.2731 | 0.0004 | 0.0002
13 | 3187.331 | 0.2752 | 0.0004 | 0.0002
13.1 | 3225.577 | 0.2773 | 0.0004 | 0.0002
13.2 | 3261.29 | 0.2794 | 0.0004 | 0.0002
13.3 | 3296.291 | 0.2815 | 0.0004 | 0.0002
13.4 | 3335.736 | 0.2836 | 0.0004 | 0.0002
13.5 | 3373.686 | 0.2858 | 0.0004 | 0.0002
13.6 | 3406.937 | 0.2878 | 0.0004 | 0.0002
13.7 | 3447.074 | 0.29 | 0.0004 | 0.0002
13.8 | 3486.35 | 0.2922 | 0.0004 | 0.0002
13.9 | 3522.621 | 0.2942 | 0.0004 | 0.0002
14 | 3559.494 | 0.2963 | 0.0004 | 0.0002
14.1 | 3599.369 | 0.2985 | 0.0004 | 0.0002
14.2 | 3636.247 | 0.3006 | 0.0004 | 0.0002
14.3 | 3675.141 | 0.3027 | 0.0004 | 0.0002
14.4 | 3715.422 | 0.3049 | 0.0004 | 0.0002
14.5 | 3749.024 | 0.3069 | 0.0004 | 0.0002
14.6 | 3786.412 | 0.309 | 0.0004 | 0.0002
14.7 | 3827.945 | 0.3112 | 0.0004 | 0.0002
14.8 | 3866.079 | 0.3133 | 0.0004 | 0.0002
14.9 | 3902.761 | 0.3154 | 0.0004 | 0.0002
15 | 3944.501 | 0.3175 | 0.0004 | 0.0002
15.1 | 3984.618 | 0.3196 | 0.0004 | 0.0002
15.2 | 4023.648 | 0.3217 | 0.0005 | 0.0002
15.3 | 4065.675 | 0.3239 | 0.0005 | 0.0002
15.4 | 4105.056 | 0.326 | 0.0005 | 0.0002
15.5 | 4141.154 | 0.328 | 0.0005 | 0.0002
15.6 | 4183.155 | 0.3302 | 0.0005 | 0.0002
15.7 | 4220.858 | 0.3323 | 0.0005 | 0.0002
15.8 | 4256.735 | 0.3344 | 0.0005 | 0.0002
15.9 | 4301.434 | 0.3366 | 0.0005 | 0.0002
16 | 4344.562 | 0.3388 | 0.0005 | 0.0002
16.1 | 4379.53 | 0.3408 | 0.0005 | 0.0002
16.2 | 4421.85 | 0.343 | 0.0005 | 0.0002
16.3 | 4465.562 | 0.345 | 0.0005 | 0.0002
16.4 | 4503.96 | 0.3471 | 0.0005 | 0.0002
16.5 | 4545.866 | 0.3493 | 0.0005 | 0.0002
16.6 | 4587.142 | 0.3514 | 0.0005 | 0.0002
16.7 | 4622.913 | 0.3535 | 0.0005 | 0.0002
16.8 | 4662.938 | 0.3556 | 0.0005 | 0.0002
16.9 | 4701.827 | 0.3578 | 0.0005 | 0.0002
17 | 4737.752 | 0.3599 | 0.0005 | 0.0002
17.1 | 4774.51 | 0.362 | 0.0005 | 0.0002
17.2 | 4812.743 | 0.3641 | 0.0005 | 0.0002
17.3 | 4853.663 | 0.3662 | 0.0005 | 0.0002
17.4 | 4888.428 | 0.3682 | 0.0005 | 0.0002
17.5 | 4925.766 | 0.3704 | 0.0005 | 0.0002
17.6 | 4960.446 | 0.3725 | 0.0005 | 0.0002
17.7 | 4991.973 | 0.3746 | 0.0006 | 0.0002
17.8 | 5025.164 | 0.3767 | 0.0006 | 0.0002
17.9 | 5054.617 | 0.3789 | 0.0006 | 0.0002
18 | 5081.014 | 0.381 | 0.0006 | 0.0002
18.1 | 5110.63 | 0.3832 | 0.0006 | 0.0002
18.2 | 5133.12 | 0.3853 | 0.0006 | 0.0002
18.3 | 5154.336 | 0.3874 | 0.0006 | 0.0002
18.4 | 5179.878 | 0.3895 | 0.0006 | 0.0002
18.5 | 5202.308 | 0.3916 | 0.0006 | 0.0002
18.6 | 5220.921 | 0.3937 | 0.0006 | 0.0002
18.7 | 5238.333 | 0.3959 | 0.0006 | 0.0002
18.8 | 5258.812 | 0.398 | 0.0006 | 0.0002
18.9 | 5279.998 | 0.4001 | 0.0006 | 0.0002
19 | 5299.559 | 0.4022 | 0.0006 | 0.0002
19.1 | 5319.304 | 0.4044 | 0.0006 | 0.0002
19.2 | 5332.586 | 0.4064 | 0.0006 | 0.0002
19.3 | 5351.556 | 0.4085 | 0.0006 | 0.0002
19.4 | 5373.857 | 0.4106 | 0.0006 | 0.0002
19.5 | 5391.104 | 0.4127 | 0.0006 | 0.0002
19.6 | 5409.94 | 0.4148 | 0.0006 | 0.0002
19.7 | 5428.793 | 0.417 | 0.0006 | 0.0002
19.8 | 5448.567 | 0.4191 | 0.0006 | 0.0002
19.9 | 5463.582 | 0.4212 | 0.0006 | 0.0002
20 | 5485.856 | 0.4233 | 0.0006 | 0.0002
20.1 | 5505.268 | 0.4255 | 0.0006 | 0.0002
20.2 | 5520.662 | 0.4276 | 0.0006 | 0.0002
20.3 | 5536.424 | 0.4298 | 0.0006 | 0.0002
20.4 | 5556.512 | 0.4319 | 0.0006 | 0.0002
20.5 | 5574.322 | 0.434 | 0.0006 | 0.0002
20.6 | 5593.867 | 0.4361 | 0.0006 | 0.0002
20.7 | 5614.59 | 0.4383 | 0.0006 | 0.0002
20.8 | 5628.109 | 0.4403 | 0.0006 | 0.0002
20.9 | 5643.964 | 0.4423 | 0.0006 | 0.0002
21 | 5665.289 | 0.4445 | 0.0006 | 0.0002
21.1 | 5685.31 | 0.4466 | 0.0006 | 0.0002
21.2 | 5700.632 | 0.4488 | 0.0006 | 0.0002
21.3 | 5717.184 | 0.4509 | 0.0006 | 0.0002
21.4 | 5733.744 | 0.453 | 0.0006 | 0.0002
21.5 | 5752.142 | 0.4551 | 0.0006 | 0.0002
21.6 | 5773.435 | 0.4572 | 0.0006 | 0.0002
21.7 | 5789.235 | 0.4593 | 0.0006 | 0.0003
21.8 | 5805.341 | 0.4614 | 0.0007 | 0.0002
21.9 | 5827.73 | 0.4635 | 0.0006 | 0.0003
22 | 5843.312 | 0.4656 | 0.0007 | 0.0003
22.1 | 5858.049 | 0.4677 | 0.0007 | 0.0003
22.2 | 5881.661 | 0.4699 | 0.0007 | 0.0003
22.3 | 5901.352 | 0.4721 | 0.0007 | 0.0003
22.4 | 5915.891 | 0.4742 | 0.0007 | 0.0003
22.5 | 5931.054 | 0.4763 | 0.0007 | 0.0003
22.6 | 5952.391 | 0.4784 | 0.0007 | 0.0003
22.7 | 5968.672 | 0.4805 | 0.0007 | 0.0003
22.8 | 5989.213 | 0.4826 | 0.0007 | 0.0003
22.9 | 6011.196 | 0.4848 | 0.0007 | 0.0003
23 | 6023.282 | 0.4868 | 0.0007 | 0.0003
23.1 | 6042.431 | 0.4889 | 0.0007 | 0.0003
23.2 | 6065.786 | 0.4911 | 0.0007 | 0.0003
23.3 | 6081.326 | 0.4932 | 0.0007 | 0.0003
23.4 | 6098.637 | 0.4953 | 0.0007 | 0.0003
23.5 | 6118.232 | 0.4974 | 0.0007 | 0.0003
23.6 | 6134.152 | 0.4995 | 0.0007 | 0.0003
23.7 | 6150.691 | 0.5016 | 0.0007 | 0.0003
23.8 | 6172.906 | 0.5038 | 0.0007 | 0.0003
23.9 | 6189.398 | 0.5059 | 0.0007 | 0.0003
24 | 6209.153 | 0.508 | 0.0007 | 0.0003
24.1 | 6230.277 | 0.5101 | 0.0007 | 0.0003
24.2 | 6243.853 | 0.5122 | 0.0007 | 0.0003
24.3 | 6260.848 | 0.5143 | 0.0007 | 0.0003
24.4 | 6287.129 | 0.5165 | 0.0007 | 0.0003
24.5 | 6302.705 | 0.5187 | 0.0007 | 0.0003
24.6 | 6317.985 | 0.5207 | 0.0007 | 0.0003
24.7 | 6337.711 | 0.5229 | 0.0007 | 0.0003
24.8 | 6352.671 | 0.525 | 0.0007 | 0.0003
24.9 | 6370.223 | 0.5271 | 0.0007 | 0.0003
25 | 6391.465 | 0.5292 | 0.0007 | 0.0003
25.1 | 6411.197 | 0.5313 | 0.0007 | 0.0003
25.2 | 6427.855 | 0.5334 | 0.0007 | 0.0003
25.3 | 6449.605 | 0.5355 | 0.0007 | 0.0003
25.4 | 6470.497 | 0.5377 | 0.0007 | 0.0003
25.5 | 6484.848 | 0.5397 | 0.0007 | 0.0003
25.6 | 6505.923 | 0.5419 | 0.0007 | 0.0003
25.7 | 6524.981 | 0.544 | 0.0007 | 0.0003
25.8 | 6540.672 | 0.5461 | 0.0007 | 0.0003
25.9 | 6558.492 | 0.5482 | 0.0007 | 0.0003
26 | 6578.517 | 0.5504 | 0.0007 | 0.0003
26.1 | 6593.064 | 0.5525 | 0.0007 | 0.0003
26.2 | 6610.89 | 0.5545 | 0.0007 | 0.0003
26.3 | 6630.112 | 0.5566 | 0.0007 | 0.0003
26.4 | 6651.848 | 0.5587 | 0.0007 | 0.0003
26.5 | 6674.176 | 0.5609 | 0.0007 | 0.0003
26.6 | 6693.992 | 0.5631 | 0.0007 | 0.0003
26.7 | 6706.128 | 0.5652 | 0.0008 | 0.0003
26.8 | 6723.328 | 0.5673 | 0.0008 | 0.0003
26.9 | 6744.879 | 0.5694 | 0.0008 | 0.0003
27 | 6764.667 | 0.5716 | 0.0008 | 0.0003
27.1 | 6779.74 | 0.5737 | 0.0008 | 0.0003
27.2 | 6796.105 | 0.5758 | 0.0008 | 0.0003
27.3 | 6812.704 | 0.5779 | 0.0008 | 0.0003
27.4 | 6835.327 | 0.58 | 0.0008 | 0.0003
27.5 | 6855.641 | 0.5821 | 0.0008 | 0.0003
27.6 | 6875.798 | 0.5842 | 0.0008 | 0.0003
27.7 | 6890.34 | 0.5863 | 0.0008 | 0.0003
27.8 | 6906.341 | 0.5884 | 0.0008 | 0.0003
27.9 | 6929.748 | 0.5905 | 0.0008 | 0.0003
28 | 6949.121 | 0.5927 | 0.0008 | 0.0003
28.1 | 6967.158 | 0.5948 | 0.0008 | 0.0003
28.2 | 6987.226 | 0.5969 | 0.0008 | 0.0003
28.3 | 7004.653 | 0.599 | 0.0008 | 0.0003
28.4 | 7018.931 | 0.6011 | 0.0008 | 0.0003
28.5 | 7042.571 | 0.6032 | 0.0008 | 0.0003
28.6 | 7065.941 | 0.6054 | 0.0008 | 0.0003
28.7 | 7084.047 | 0.6075 | 0.0008 | 0.0003
28.8 | 7103.332 | 0.6096 | 0.0008 | 0.0003
28.9 | 7121.861 | 0.6118 | 0.0008 | 0.0003
29 | 7135.363 | 0.6139 | 0.0008 | 0.0003
29.1 | 7157.441 | 0.616 | 0.0008 | 0.0003
29.2 | 7177.55 | 0.6182 | 0.0008 | 0.0003
29.3 | 7192.09 | 0.6202 | 0.0008 | 0.0003
29.4 | 7211.471 | 0.6223 | 0.0008 | 0.0003
29.5 | 7231.06 | 0.6244 | 0.0008 | 0.0003
29.6 | 7248.421 | 0.6265 | 0.0008 | 0.0003
29.7 | 7271.678 | 0.6287 | 0.0008 | 0.0003
29.8 | 7290.736 | 0.6308 | 0.0008 | 0.0003
29.9 | 7306.825 | 0.6328 | 0.0008 | 0.0003
30 | 7326.412 | 0.635 | 0.0008 | 0.0003
30.1 | 7345.964 | 0.6371 | 0.0008 | 0.0003
30.2 | 7362.853 | 0.6392 | 0.0008 | 0.0003
30.3 | 7384.801 | 0.6413 | 0.0008 | 0.0003
30.4 | 7402.882 | 0.6435 | 0.0008 | 0.0003
30.5 | 7420.6 | 0.6456 | 0.0008 | 0.0003
30.6 | 7435.826 | 0.6476 | 0.0008 | 0.0003
30.7 | 7458.32 | 0.6499 | 0.0008 | 0.0003
30.8 | 7480.814 | 0.6519 | 0.0008 | 0.0003
30.9 | 7499.081 | 0.654 | 0.0008 | 0.0003
31 | 7520.054 | 0.6562 | 0.0008 | 0.0003
31.1 | 7539.885 | 0.6583 | 0.0008 | 0.0003
31.2 | 7558.782 | 0.6604 | 0.0008 | 0.0003
31.3 | 7581.059 | 0.6626 | 0.0008 | 0.0003
31.4 | 7602.052 | 0.6647 | 0.0008 | 0.0003
31.5 | 7612.74 | 0.6667 | 0.0009 | 0.0003
31.6 | 7633.443 | 0.6689 | 0.0009 | 0.0003
31.7 | 7655.551 | 0.6711 | 0.0009 | 0.0003
31.8 | 7674.369 | 0.6731 | 0.0009 | 0.0003
31.9 | 7692.892 | 0.6752 | 0.0009 | 0.0003
32 | 7712.996 | 0.6774 | 0.0009 | 0.0003
32.1 | 7730.538 | 0.6794 | 0.0009 | 0.0003
32.2 | 7749.148 | 0.6815 | 0.0009 | 0.0003
32.3 | 7774.061 | 0.6837 | 0.0009 | 0.0003
32.4 | 7789.575 | 0.6858 | 0.0009 | 0.0003
32.5 | 7808.79 | 0.6879 | 0.0009 | 0.0003
32.6 | 7829.001 | 0.6901 | 0.0009 | 0.0003
32.7 | 7840.282 | 0.6921 | 0.0009 | 0.0003
32.8 | 7862.204 | 0.6943 | 0.0009 | 0.0003
32.9 | 7887.334 | 0.6965 | 0.0009 | 0.0003
33 | 7903.738 | 0.6985 | 0.0009 | 0.0003
33.1 | 7921.848 | 0.7006 | 0.0009 | 0.0003
33.2 | 7941.558 | 0.7027 | 0.0009 | 0.0003
33.3 | 7963.347 | 0.7049 | 0.0009 | 0.0003
33.4 | 7982.601 | 0.707 | 0.0009 | 0.0003
33.5 | 8003.465 | 0.7091 | 0.0009 | 0.0003
33.6 | 8022.496 | 0.7112 | 0.0009 | 0.0003
33.7 | 8039.4 | 0.7133 | 0.0009 | 0.0003
33.8 | 8061.094 | 0.7154 | 0.0009 | 0.0003
33.9 | 8084.753 | 0.7176 | 0.0009 | 0.0003
34 | 8101.042 | 0.7197 | 0.0009 | 0.0003
34.1 | 8121.801 | 0.7218 | 0.0009 | 0.0003
34.2 | 8142.523 | 0.7239 | 0.0009 | 0.0003
34.3 | 8162.026 | 0.726 | 0.0009 | 0.0003
34.4 | 8180.389 | 0.7281 | 0.0009 | 0.0003
34.5 | 8202.716 | 0.7303 | 0.0009 | 0.0003
34.6 | 8221.328 | 0.7323 | 0.0009 | 0.0004
34.7 | 8240.675 | 0.7345 | 0.0009 | 0.0004
34.8 | 8261.435 | 0.7366 | 0.0009 | 0.0004
34.9 | 8277.381 | 0.7387 | 0.0009 | 0.0004
35 | 8295.234 | 0.7409 | 0.0009 | 0.0004
35.1 | 8319.268 | 0.743 | 0.0009 | 0.0004
35.2 | 8339.529 | 0.7451 | 0.0009 | 0.0004
35.3 | 8359.973 | 0.7472 | 0.0009 | 0.0004
35.4 | 8377.708 | 0.7493 | 0.0009 | 0.0004
35.5 | 8397.785 | 0.7514 | 0.0009 | 0.0004
35.6 | 8418.618 | 0.7535 | 0.0009 | 0.0004
35.7 | 8436.672 | 0.7556 | 0.0009 | 0.0004
35.8 | 8458.354 | 0.7578 | 0.001 | 0.0004
35.9 | 8477.826 | 0.7599 | 0.001 | 0.0004
36 | 8498.294 | 0.7621 | 0.001 | 0.0004
36.1 | 8515.89 | 0.7642 | 0.001 | 0.0004
36.2 | 8534.275 | 0.7663 | 0.001 | 0.0004
36.3 | 8561.473 | 0.7684 | 0.001 | 0.0004
36.4 | 8585.454 | 0.7705 | 0.001 | 0.0004
36.5 | 8599.343 | 0.7725 | 0.001 | 0.0004
36.6 | 8618.732 | 0.7746 | 0.001 | 0.0004
36.7 | 8638.645 | 0.7768 | 0.001 | 0.0004
36.8 | 8658.785 | 0.7789 | 0.001 | 0.0004
36.9 | 8674.493 | 0.781 | 0.001 | 0.0004
37 | 8698.066 | 0.7832 | 0.001 | 0.0004
37.1 | 8717.984 | 0.7853 | 0.001 | 0.0004
37.2 | 8735.397 | 0.7874 | 0.001 | 0.0004
37.3 | 8755.998 | 0.7896 | 0.001 | 0.0004
37.4 | 8775.782 | 0.7917 | 0.001 | 0.0004
37.5 | 8795.598 | 0.7938 | 0.001 | 0.0004
37.6 | 8817.163 | 0.7959 | 0.001 | 0.0004
37.7 | 8838.85 | 0.798 | 0.001 | 0.0004
37.8 | 8854.935 | 0.8 | 0.001 | 0.0004
37.9 | 8876.03 | 0.8022 | 0.001 | 0.0004
38 | 8900.622 | 0.8043 | 0.001 | 0.0004
38.1 | 8919.263 | 0.8065 | 0.001 | 0.0004
38.2 | 8938.711 | 0.8087 | 0.001 | 0.0004
38.3 | 8957.651 | 0.8107 | 0.001 | 0.0004
38.4 | 8975.741 | 0.8128 | 0.001 | 0.0004
38.5 | 8997.201 | 0.8149 | 0.001 | 0.0004
38.6 | 9020.833 | 0.8171 | 0.001 | 0.0004
38.7 | 9039.611 | 0.8191 | 0.001 | 0.0004
38.8 | 9062.347 | 0.8212 | 0.001 | 0.0004
38.9 | 9087.566 | 0.8234 | 0.001 | 0.0004
39 | 9103.646 | 0.8255 | 0.001 | 0.0004
39.1 | 9122.296 | 0.8275 | 0.001 | 0.0004
39.2 | 9149.492 | 0.8298 | 0.001 | 0.0004
39.3 | 9169.544 | 0.8319 | 0.001 | 0.0004
39.4 | 9186.342 | 0.834 | 0.001 | 0.0004
39.5 | 9205.407 | 0.8362 | 0.001 | 0.0004
39.6 | 9223.996 | 0.8382 | 0.001 | 0.0004
39.7 | 9241.723 | 0.8403 | 0.001 | 0.0004
39.8 | 9267.22 | 0.8425 | 0.001 | 0.0004
39.9 | 9285.541 | 0.8445 | 0.001 | 0.0004
40 | 9303.32 | 0.8466 | 0.001 | 0.0004
40.1 | 9325.233 | 0.8488 | 0.001 | 0.0004
40.2 | 9348.319 | 0.8509 | 0.0011 | 0.0004
40.3 | 9368.191 | 0.853 | 0.0011 | 0.0004
40.4 | 9387.574 | 0.8552 | 0.0011 | 0.0004
40.5 | 9407.029 | 0.8573 | 0.0011 | 0.0004
40.6 | 9423.472 | 0.8594 | 0.0011 | 0.0004
40.7 | 9440.584 | 0.8615 | 0.0011 | 0.0004
40.8 | 9468.799 | 0.8637 | 0.0011 | 0.0004
40.9 | 9487.274 | 0.8657 | 0.0011 | 0.0004
41 | 9509.027 | 0.8678 | 0.0011 | 0.0004
41.1 | 9534.167 | 0.87 | 0.0011 | 0.0004
41.2 | 9550.565 | 0.872 | 0.0011 | 0.0004
41.3 | 9574.502 | 0.8742 | 0.0011 | 0.0004
41.4 | 9601.484 | 0.8764 | 0.0011 | 0.0004
41.5 | 9616.328 | 0.8784 | 0.0011 | 0.0004
41.6 | 9638.245 | 0.8806 | 0.0011 | 0.0004
41.7 | 9658.349 | 0.8827 | 0.0011 | 0.0004
41.8 | 9674.777 | 0.8848 | 0.0011 | 0.0004
41.9 | 9699.044 | 0.8869 | 0.0011 | 0.0004
42 | 9722.83 | 0.889 | 0.0011 | 0.0004
42.1 | 9741.967 | 0.8911 | 0.0011 | 0.0004
42.2 | 9763.532 | 0.8932 | 0.0011 | 0.0004
42.3 | 9785.147 | 0.8953 | 0.0011 | 0.0004
42.4 | 9808.345 | 0.8975 | 0.0011 | 0.0004
42.5 | 9826.16 | 0.8995 | 0.0011 | 0.0004
42.6 | 9848.565 | 0.9017 | 0.0011 | 0.0004
42.7 | 9868.707 | 0.9038 | 0.0011 | 0.0004
42.8 | 9886.558 | 0.9059 | 0.0011 | 0.0004
42.9 | 9908.274 | 0.908 | 0.0011 | 0.0004
43 | 9932.314 | 0.9102 | 0.0011 | 0.0004
43.1 | 9950.05 | 0.9123 | 0.0011 | 0.0004
43.2 | 9973.795 | 0.9144 | 0.0011 | 0.0004
43.3 | 9994.081 | 0.9165 | 0.0011 | 0.0004
43.4 | 10014.941 | 0.9186 | 0.0011 | 0.0004
43.5 | 10038.977 | 0.9208 | 0.0011 | 0.0004
43.6 | 10062.18 | 0.9229 | 0.0011 | 0.0004
43.7 | 10079.232 | 0.925 | 0.0011 | 0.0004
43.8 | 10100.705 | 0.9272 | 0.0011 | 0.0004
43.9 | 10121.49 | 0.9293 | 0.0011 | 0.0004
44 | 10139.405 | 0.9314 | 0.0011 | 0.0004
44.1 | 10159.85 | 0.9335 | 0.0011 | 0.0004
44.2 | 10180.3 | 0.9356 | 0.0011 | 0.0004
44.3 | 10203.29 | 0.9377 | 0.0012 | 0.0004
44.4 | 10224.438 | 0.9398 | 0.0012 | 0.0004
44.5 | 10247.925 | 0.942 | 0.0012 | 0.0004
44.6 | 10267.045 | 0.944 | 0.0012 | 0.0004
44.7 | 10287.357 | 0.9461 | 0.0012 | 0.0004
44.8 | 10311.595 | 0.9483 | 0.0012 | 0.0004
44.9 | 10332.61 | 0.9504 | 0.0012 | 0.0004
45 | 10351.274 | 0.9525 | 0.0012 | 0.0004
45.1 | 10369.887 | 0.9546 | 0.0012 | 0.0004
45.2 | 10392.463 | 0.9568 | 0.0012 | 0.0004
45.3 | 10415.287 | 0.9588 | 0.0012 | 0.0004
45.4 | 10434.986 | 0.9609 | 0.0012 | 0.0004
45.5 | 10461.768 | 0.9631 | 0.0012 | 0.0004
45.6 | 10484.169 | 0.9652 | 0.0012 | 0.0004
45.7 | 10504.621 | 0.9673 | 0.0012 | 0.0004
45.8 | 10526.423 | 0.9695 | 0.0012 | 0.0004
45.9 | 10548.775 | 0.9716 | 0.0012 | 0.0004
46 | 10570.15 | 0.9737 | 0.0012 | 0.0004
46.1 | 10595.655 | 0.9759 | 0.0012 | 0.0004
46.2 | 10611.958 | 0.9779 | 0.0012 | 0.0004
46.3 | 10629.284 | 0.98 | 0.0012 | 0.0004
46.4 | 10654.807 | 0.9822 | 0.0012 | 0.0004
46.5 | 10677.514 | 0.9843 | 0.0012 | 0.0004
46.6 | 10701.33 | 0.9863 | 0.0012 | 0.0004
46.7 | 10722.474 | 0.9885 | 0.0012 | 0.0004
46.8 | 10740.96 | 0.9905 | 0.0012 | 0.0004
46.9 | 10762.931 | 0.9927 | 0.0012 | 0.0004
47 | 10785.083 | 0.9948 | 0.0012 | 0.0004
47.1 | 10808.125 | 0.997 | 0.0012 | 0.0005
47.2 | 10824.387 | 0.999 | 0.0012 | 0.0005
47.3 | 10846.978 | 1.0012 | 0.0012 | 0.0005
47.4 | 10867.696 | 1.0033 | 0.0012 | 0.0005
47.5 | 10884.521 | 1.0054 | 0.0012 | 0.0005
47.6 | 10907.733 | 1.0075 | 0.0012 | 0.0005
47.7 | 10934.896 | 1.0097 | 0.0012 | 0.0005
47.8 | 10954.403 | 1.0118 | 0.0012 | 0.0005
47.9 | 10977.879 | 1.0139 | 0.0012 | 0.0005
48 | 10999.063 | 1.016 | 0.0012 | 0.0005
48.1 | 11019.051 | 1.0182 | 0.0012 | 0.0005
48.2 | 11040.845 | 1.0202 | 0.0012 | 0.0005
48.3 | 11063.527 | 1.0224 | 0.0012 | 0.0005
48.4 | 11078.956 | 1.0244 | 0.0012 | 0.0005
48.5 | 11100.371 | 1.0266 | 0.0013 | 0.0005
48.6 | 11128.315 | 1.0288 | 0.0013 | 0.0005
48.7 | 11149.94 | 1.0309 | 0.0013 | 0.0005
48.8 | 11167.337 | 1.0329 | 0.0013 | 0.0005
48.9 | 11193.963 | 1.0351 | 0.0013 | 0.0005
49 | 11216.083 | 1.0371 | 0.0013 | 0.0005
49.1 | 11237.678 | 1.0392 | 0.0013 | 0.0005
49.2 | 11263.399 | 1.0414 | 0.0013 | 0.0005
49.3 | 11282.475 | 1.0435 | 0.0013 | 0.0005
49.4 | 11300.284 | 1.0456 | 0.0013 | 0.0005
49.5 | 11326.61 | 1.0478 | 0.0013 | 0.0005
49.6 | 11348.842 | 1.0499 | 0.0013 | 0.0005
49.7 | 11362.567 | 1.0519 | 0.0013 | 0.0005
49.8 | 11390.577 | 1.0541 | 0.0013 | 0.0005
49.9 | 11411.189 | 1.0563 | 0.0013 | 0.0005
50 | 11430.403 | 1.0583 | 0.0013 | 0.0005
50.1 | 11457.945 | 1.0604 | 0.0013 | 0.0005
50.2 | 11481.082 | 1.0626 | 0.0013 | 0.0005
50.3 | 11498.168 | 1.0647 | 0.0013 | 0.0005
50.4 | 11522.789 | 1.0668 | 0.0013 | 0.0005
50.5 | 11544.701 | 1.0689 | 0.0013 | 0.0005
50.6 | 11564.572 | 1.071 | 0.0013 | 0.0005
50.7 | 11585.135 | 1.0732 | 0.0013 | 0.0005
50.8 | 11612.201 | 1.0754 | 0.0013 | 0.0005
50.9 | 11628.819 | 1.0774 | 0.0013 | 0.0005
51 | 11650.358 | 1.0795 | 0.0013 | 0.0005
51.1 | 11676.842 | 1.0817 | 0.0013 | 0.0005
51.2 | 11697.964 | 1.0837 | 0.0013 | 0.0005
51.3 | 11721.416 | 1.0858 | 0.0013 | 0.0005
51.4 | 11743.993 | 1.088 | 0.0013 | 0.0005
51.5 | 11766.256 | 1.0901 | 0.0013 | 0.0005
51.6 | 11791.054 | 1.0922 | 0.0013 | 0.0005
51.7 | 11812.206 | 1.0943 | 0.0013 | 0.0005
51.8 | 11832.029 | 1.0964 | 0.0013 | 0.0005
51.9 | 11849.781 | 1.0986 | 0.0013 | 0.0005
52 | 11875.813 | 1.1007 | 0.0013 | 0.0005
52.1 | 11901.952 | 1.1028 | 0.0013 | 0.0005
52.2 | 11920.309 | 1.1049 | 0.0013 | 0.0005
52.3 | 11945.143 | 1.107 | 0.0013 | 0.0005
52.4 | 11967.696 | 1.1092 | 0.0013 | 0.0005
52.5 | 11986.594 | 1.1112 | 0.0013 | 0.0005
52.6 | 12008.616 | 1.1134 | 0.0013 | 0.0005
52.7 | 12032.697 | 1.1155 | 0.0014 | 0.0005
52.8 | 12056.18 | 1.1176 | 0.0014 | 0.0005
52.9 | 12078.411 | 1.1198 | 0.0014 | 0.0005
53 | 12099.641 | 1.1219 | 0.0014 | 0.0005
53.1 | 12119.127 | 1.124 | 0.0014 | 0.0005
53.2 | 12142.737 | 1.1261 | 0.0014 | 0.0005
53.3 | 12168.257 | 1.1282 | 0.0014 | 0.0005
53.4 | 12191.837 | 1.1303 | 0.0014 | 0.0005
53.5 | 12211.937 | 1.1324 | 0.0014 | 0.0005
53.6 | 12236.401 | 1.1345 | 0.0014 | 0.0005
53.7 | 12258.771 | 1.1367 | 0.0014 | 0.0005
53.8 | 12279.468 | 1.1388 | 0.0014 | 0.0005
53.9 | 12303.035 | 1.1408 | 0.0014 | 0.0005
54 | 12327.335 | 1.1431 | 0.0014 | 0.0005
54.1 | 12348.388 | 1.1451 | 0.0014 | 0.0005
54.2 | 12368.691 | 1.1473 | 0.0014 | 0.0005
54.3 | 12390.879 | 1.1495 | 0.0014 | 0.0005
54.4 | 12412.383 | 1.1515 | 0.0014 | 0.0005
54.5 | 12435.871 | 1.1536 | 0.0014 | 0.0005
54.6 | 12462.048 | 1.1558 | 0.0014 | 0.0005
54.7 | 12480.075 | 1.1578 | 0.0014 | 0.0005
54.8 | 12501.699 | 1.1599 | 0.0014 | 0.0005
54.9 | 12528.409 | 1.1621 | 0.0014 | 0.0005
55 | 12551.114 | 1.1642 | 0.0014 | 0.0005
55.1 | 12574.277 | 1.1663 | 0.0014 | 0.0005
55.2 | 12595.99 | 1.1685 | 0.0014 | 0.0005
55.3 | 12613.786 | 1.1706 | 0.0014 | 0.0005
55.4 | 12639.811 | 1.1727 | 0.0014 | 0.0005
55.5 | 12665.641 | 1.1748 | 0.0014 | 0.0005
55.6 | 12687.096 | 1.1768 | 0.0014 | 0.0005
55.7 | 12710.511 | 1.1789 | 0.0014 | 0.0005
55.8 | 12735.657 | 1.1811 | 0.0014 | 0.0005
55.9 | 12758.538 | 1.1832 | 0.0014 | 0.0005
56 | 12777.102 | 1.1853 | 0.0014 | 0.0005
56.1 | 12805.766 | 1.1875 | 0.0014 | 0.0005
56.2 | 12827.976 | 1.1896 | 0.0014 | 0.0005
56.3 | 12845.562 | 1.1917 | 0.0015 | 0.0005
56.4 | 12868.72 | 1.1939 | 0.0015 | 0.0005
56.5 | 12891.936 | 1.196 | 0.0014 | 0.0005
56.6 | 12909.936 | 1.1981 | 0.0015 | 0.0005
56.7 | 12935.672 | 1.2002 | 0.0015 | 0.0005
56.8 | 12960.687 | 1.2023 | 0.0015 | 0.0005
56.9 | 12977.787 | 1.2043 | 0.0015 | 0.0005
57 | 13006.043 | 1.2065 | 0.0015 | 0.0005
57.1 | 13032.105 | 1.2087 | 0.0015 | 0.0005
57.2 | 13045.861 | 1.2107 | 0.0015 | 0.0005
57.3 | 13068.181 | 1.2128 | 0.0015 | 0.0005
57.4 | 13094.651 | 1.215 | 0.0015 | 0.0005
57.5 | 13113.821 | 1.2171 | 0.0015 | 0.0005
57.6 | 13137.318 | 1.2192 | 0.0015 | 0.0005
57.7 | 13159.933 | 1.2214 | 0.0015 | 0.0005
57.8 | 13180.09 | 1.2234 | 0.0015 | 0.0005
57.9 | 13205.123 | 1.2255 | 0.0015 | 0.0005
58 | 13234.206 | 1.2277 | 0.0015 | 0.0005
58.1 | 13255.192 | 1.2298 | 0.0015 | 0.0005
58.2 | 13278.407 | 1.2319 | 0.0015 | 0.0005
58.3 | 13304.248 | 1.2341 | 0.0015 | 0.0005
58.4 | 13323.591 | 1.2361 | 0.0015 | 0.0005
58.5 | 13345.909 | 1.2383 | 0.0015 | 0.0005
58.6 | 13370.359 | 1.2405 | 0.0015 | 0.0005
58.7 | 13394.943 | 1.2425 | 0.0015 | 0.0005
58.8 | 13409.831 | 1.2446 | 0.0015 | 0.0005
58.9 | 13432.61 | 1.2468 | 0.0015 | 0.0006
59 | 13456.31 | 1.2488 | 0.0015 | 0.0006
59.1 | 13482.283 | 1.2509 | 0.0015 | 0.0006
59.2 | 13509.511 | 1.2531 | 0.0015 | 0.0006
59.3 | 13537.643 | 1.2553 | 0.0015 | 0.0006
59.4 | 13549.657 | 1.2573 | 0.0015 | 0.0006
59.5 | 13572.199 | 1.2594 | 0.0015 | 0.0006
59.6 | 13602.576 | 1.2616 | 0.0015 | 0.0006
59.7 | 13622.495 | 1.2637 | 0.0015 | 0.0006
59.8 | 13645.908 | 1.2657 | 0.0015 | 0.0006
59.9 | 13668.925 | 1.2679 | 0.0015 | 0.0006
60 | 13687.236 | 1.27 | 0.0015 | 0.0006
60.1 | 13712.144 | 1.2721 | 0.0015 | 0.0006
60.2 | 13737.139 | 1.2742 | 0.0015 | 0.0006
60.3 | 13761.31 | 1.2763 | 0.0015 | 0.0006
60.4 | 13787.561 | 1.2785 | 0.0016 | 0.0006
60.5 | 13814.282 | 1.2806 | 0.0016 | 0.0006
60.6 | 13835.614 | 1.2827 | 0.0016 | 0.0006
60.7 | 13856.46 | 1.2849 | 0.0016 | 0.0006
60.8 | 13879.808 | 1.287 | 0.0016 | 0.0006
60.9 | 13902.037 | 1.2891 | 0.0016 | 0.0006
61 | 13921.857 | 1.2912 | 0.0016 | 0.0006
61.1 | 13942.555 | 1.2933 | 0.0016 | 0.0006
61.2 | 13964.889 | 1.2954 | 0.0016 | 0.0006
61.3 | 13991.811 | 1.2975 | 0.0016 | 0.0006
61.4 | 14016.529 | 1.2996 | 0.0016 | 0.0006
61.5 | 14042.168 | 1.3018 | 0.0016 | 0.0006
61.6 | 14064.94 | 1.3039 | 0.0016 | 0.0006
61.7 | 14088.522 | 1.306 | 0.0016 | 0.0006
61.8 | 14114.968 | 1.3081 | 0.0016 | 0.0006
61.9 | 14135.701 | 1.3102 | 0.0016 | 0.0006
62 | 14155.102 | 1.3123 | 0.0016 | 0.0006
62.1 | 14180.361 | 1.3145 | 0.0016 | 0.0006
62.2 | 14203.548 | 1.3166 | 0.0016 | 0.0006
62.3 | 14228.145 | 1.3187 | 0.0016 | 0.0006
62.4 | 14255.47 | 1.3208 | 0.0016 | 0.0006
62.5 | 14279.801 | 1.3229 | 0.0016 | 0.0006
62.6 | 14300.287 | 1.325 | 0.0016 | 0.0006
62.7 | 14327.067 | 1.3272 | 0.0016 | 0.0006
62.8 | 14352.318 | 1.3293 | 0.0016 | 0.0006
62.9 | 14373.221 | 1.3314 | 0.0016 | 0.0006
63 | 14399.423 | 1.3335 | 0.0016 | 0.0006
63.1 | 14420.794 | 1.3357 | 0.0016 | 0.0006
63.2 | 14436.265 | 1.3377 | 0.0016 | 0.0006
63.3 | 14459.517 | 1.3398 | 0.0016 | 0.0006
63.4 | 14486.576 | 1.342 | 0.0016 | 0.0006
63.5 | 14510.735 | 1.3441 | 0.0016 | 0.0006
63.6 | 14534.405 | 1.3462 | 0.0016 | 0.0006
63.7 | 14558.967 | 1.3483 | 0.0016 | 0.0006
63.8 | 14577.612 | 1.3504 | 0.0016 | 0.0006
63.9 | 14603.276 | 1.3526 | 0.0016 | 0.0006
64 | 14629.981 | 1.3547 | 0.0016 | 0.0006
64.1 | 14654.557 | 1.3567 | 0.0016 | 0.0006
64.2 | 14674.813 | 1.3589 | 0.0017 | 0.0006
64.3 | 14700.802 | 1.361 | 0.0017 | 0.0006
64.4 | 14724.777 | 1.3631 | 0.0017 | 0.0006
64.5 | 14744.367 | 1.3652 | 0.0017 | 0.0006
64.6 | 14775.082 | 1.3674 | 0.0017 | 0.0006
64.7 | 14800.588 | 1.3695 | 0.0017 | 0.0006
64.8 | 14820.85 | 1.3716 | 0.0017 | 0.0006
64.9 | 14844.996 | 1.3737 | 0.0017 | 0.0006
65 | 14871.466 | 1.3759 | 0.0017 | 0.0006
65.1 | 14895.272 | 1.378 | 0.0017 | 0.0006
65.2 | 14920.983 | 1.3801 | 0.0017 | 0.0006
65.3 | 14946.573 | 1.3822 | 0.0017 | 0.0006
65.4 | 14959.593 | 1.3842 | 0.0017 | 0.0006
65.5 | 14983.803 | 1.3865 | 0.0017 | 0.0006
65.6 | 15015.267 | 1.3886 | 0.0017 | 0.0006
65.7 | 15035.816 | 1.3906 | 0.0017 | 0.0006
65.8 | 15061.741 | 1.3927 | 0.0017 | 0.0006
65.9 | 15088.3 | 1.3949 | 0.0017 | 0.0006
66 | 15106.962 | 1.3969 | 0.0017 | 0.0006
66.1 | 15131.197 | 1.3991 | 0.0017 | 0.0006
66.2 | 15160.163 | 1.4013 | 0.0017 | 0.0006
66.3 | 15181.508 | 1.4033 | 0.0017 | 0.0006
66.4 | 15207.733 | 1.4055 | 0.0017 | 0.0006
66.5 | 15232.417 | 1.4076 | 0.0017 | 0.0006
66.6 | 15249.584 | 1.4097 | 0.0017 | 0.0006
66.7 | 15274.779 | 1.4118 | 0.0017 | 0.0006
66.8 | 15303.086 | 1.414 | 0.0017 | 0.0006
66.9 | 15329.936 | 1.4161 | 0.0017 | 0.0006
67 | 15351.045 | 1.4181 | 0.0017 | 0.0006
67.1 | 15378.03 | 1.4203 | 0.0017 | 0.0006
67.2 | 15400.761 | 1.4224 | 0.0017 | 0.0006
67.3 | 15421.791 | 1.4245 | 0.0017 | 0.0006
67.4 | 15448.38 | 1.4267 | 0.0017 | 0.0006
67.5 | 15470.869 | 1.4288 | 0.0017 | 0.0006
67.6 | 15493.606 | 1.4309 | 0.0017 | 0.0006
67.7 | 15518.007 | 1.433 | 0.0017 | 0.0006
67.8 | 15542.462 | 1.4352 | 0.0017 | 0.0006
67.9 | 15562.401 | 1.4372 | 0.0018 | 0.0006
68 | 15587.297 | 1.4393 | 0.0018 | 0.0006
68.1 | 15616.303 | 1.4414 | 0.0018 | 0.0006
68.2 | 15639.16 | 1.4435 | 0.0018 | 0.0006
68.3 | 15667.751 | 1.4457 | 0.0018 | 0.0006
68.4 | 15690.552 | 1.4478 | 0.0018 | 0.0006
68.5 | 15710.413 | 1.4499 | 0.0018 | 0.0006
68.6 | 15733.371 | 1.452 | 0.0018 | 0.0006
68.7 | 15757.684 | 1.4541 | 0.0018 | 0.0006
68.8 | 15780.885 | 1.4562 | 0.0018 | 0.0006
68.9 | 15806.576 | 1.4584 | 0.0018 | 0.0006
69 | 15833.234 | 1.4606 | 0.0018 | 0.0006
69.1 | 15856.609 | 1.4626 | 0.0018 | 0.0006
69.2 | 15880.525 | 1.4647 | 0.0018 | 0.0006
69.3 | 15905.822 | 1.4669 | 0.0018 | 0.0006
69.4 | 15932.493 | 1.469 | 0.0018 | 0.0006
69.5 | 15954.264 | 1.4711 | 0.0018 | 0.0006
69.6 | 15977.135 | 1.4732 | 0.0018 | 0.0006
69.7 | 15999.878 | 1.4753 | 0.0018 | 0.0006
69.8 | 16025.135 | 1.4775 | 0.0018 | 0.0006
69.9 | 16048.837 | 1.4796 | 0.0018 | 0.0006
70 | 16070.448 | 1.4818 | 0.0018 | 0.0006
70.1 | 16091.468 | 1.4838 | 0.0018 | 0.0006
70.2 | 16116.882 | 1.4859 | 0.0018 | 0.0007
70.3 | 16145.902 | 1.488 | 0.0018 | 0.0007
70.4 | 16170.388 | 1.4901 | 0.0018 | 0.0007
70.5 | 16195.696 | 1.4922 | 0.0018 | 0.0007
70.6 | 16221.79 | 1.4944 | 0.0018 | 0.0007
70.7 | 16245.06 | 1.4965 | 0.0018 | 0.0007
70.8 | 16271.826 | 1.4986 | 0.0018 | 0.0007
70.9 | 16300.855 | 1.5007 | 0.0018 | 0.0007
71 | 16322.156 | 1.5029 | 0.0018 | 0.0007
71.1 | 16346.194 | 1.505 | 0.0018 | 0.0007
71.2 | 16366.204 | 1.5072 | 0.0018 | 0.0007
71.3 | 16389.728 | 1.5092 | 0.0018 | 0.0007
71.4 | 16414.795 | 1.5113 | 0.0018 | 0.0007
71.5 | 16441.891 | 1.5135 | 0.0018 | 0.0007
71.6 | 16467.618 | 1.5155 | 0.0018 | 0.0007
71.7 | 16486.716 | 1.5176 | 0.0019 | 0.0007
71.8 | 16515.402 | 1.5198 | 0.0019 | 0.0007
71.9 | 16547.561 | 1.5219 | 0.0019 | 0.0007
72 | 16569.657 | 1.524 | 0.0019 | 0.0007
72.1 | 16593.456 | 1.5262 | 0.0019 | 0.0007
72.2 | 16611.733 | 1.5283 | 0.0019 | 0.0007
72.3 | 16631.367 | 1.5304 | 0.0019 | 0.0007
72.4 | 16657.608 | 1.5325 | 0.0019 | 0.0007
72.5 | 16685.955 | 1.5346 | 0.0019 | 0.0007
72.6 | 16709.879 | 1.5366 | 0.0019 | 0.0007
72.7 | 16738.217 | 1.5388 | 0.0019 | 0.0007
72.8 | 16762.648 | 1.541 | 0.0019 | 0.0007
72.9 | 16785.515 | 1.543 | 0.0019 | 0.0007
73 | 16811.999 | 1.5451 | 0.0019 | 0.0007
73.1 | 16843.621 | 1.5474 | 0.0019 | 0.0007
73.2 | 16865.309 | 1.5494 | 0.0019 | 0.0007
73.3 | 16886.011 | 1.5515 | 0.0019 | 0.0007
73.4 | 16910.817 | 1.5537 | 0.0019 | 0.0007
73.5 | 16934.043 | 1.5558 | 0.0019 | 0.0007
73.6 | 16958.306 | 1.5579 | 0.0019 | 0.0007
73.7 | 16985.932 | 1.5601 | 0.0019 | 0.0007
73.8 | 17009.307 | 1.5621 | 0.0019 | 0.0007
73.9 | 17026.918 | 1.5642 | 0.0019 | 0.0007
74 | 17057.318 | 1.5664 | 0.0019 | 0.0007
74.1 | 17087.784 | 1.5685 | 0.0019 | 0.0007
74.2 | 17106.079 | 1.5706 | 0.0019 | 0.0007
74.3 | 17133.221 | 1.5727 | 0.0019 | 0.0007
74.4 | 17157.491 | 1.5749 | 0.0019 | 0.0007
74.5 | 17177.612 | 1.5769 | 0.0019 | 0.0007
74.6 | 17201.483 | 1.579 | 0.0019 | 0.0007
74.7 | 17230.999 | 1.5812 | 0.0019 | 0.0007
74.8 | 17253.328 | 1.5832 | 0.0019 | 0.0007
74.9 | 17280.594 | 1.5854 | 0.0019 | 0.0007
75 | 17308.749 | 1.5875 | 0.0019 | 0.0007
75.1 | 17329.535 | 1.5896 | 0.0019 | 0.0007
75.2 | 17357.767 | 1.5918 | 0.002 | 0.0007
75.3 | 17390.503 | 1.5939 | 0.002 | 0.0007
75.4 | 17410.556 | 1.596 | 0.002 | 0.0007
75.5 | 17434.834 | 1.5981 | 0.002 | 0.0007
75.6 | 17459.596 | 1.6003 | 0.002 | 0.0007
75.7 | 17481.096 | 1.6024 | 0.002 | 0.0007
75.8 | 17505.964 | 1.6045 | 0.002 | 0.0007
75.9 | 17534.17 | 1.6066 | 0.002 | 0.0007
76 | 17557.55 | 1.6086 | 0.002 | 0.0007
76.1 | 17583.778 | 1.6108 | 0.002 | 0.0007
76.2 | 17608.903 | 1.6129 | 0.002 | 0.0007
76.3 | 17635.247 | 1.615 | 0.002 | 0.0007
76.4 | 17657.757 | 1.6171 | 0.002 | 0.0007
76.5 | 17685.046 | 1.6193 | 0.002 | 0.0007
76.6 | 17712.384 | 1.6214 | 0.002 | 0.0007
76.7 | 17731.784 | 1.6235 | 0.002 | 0.0007
76.8 | 17756.768 | 1.6256 | 0.002 | 0.0007
76.9 | 17781.012 | 1.6278 | 0.002 | 0.0007
77 | 17806.413 | 1.6298 | 0.002 | 0.0007
77.1 | 17835.191 | 1.632 | 0.002 | 0.0007
77.2 | 17860.824 | 1.634 | 0.002 | 0.0007
77.3 | 17885.46 | 1.6361 | 0.002 | 0.0007
77.4 | 17917.788 | 1.6384 | 0.002 | 0.0007
77.5 | 17941.486 | 1.6405 | 0.002 | 0.0007
77.6 | 17958.883 | 1.6425 | 0.002 | 0.0007
77.7 | 17985.795 | 1.6447 | 0.002 | 0.0007
77.8 | 18014.01 | 1.6468 | 0.002 | 0.0007
77.9 | 18036.932 | 1.6489 | 0.002 | 0.0007
78 | 18062.547 | 1.651 | 0.002 | 0.0007
78.1 | 18087.065 | 1.6531 | 0.002 | 0.0007
78.2 | 18114.764 | 1.6552 | 0.002 | 0.0007
78.3 | 18141.255 | 1.6574 | 0.002 | 0.0007
78.4 | 18169.336 | 1.6595 | 0.002 | 0.0007
78.5 | 18192.323 | 1.6616 | 0.002 | 0.0007
78.6 | 18216.191 | 1.6636 | 0.0021 | 0.0007
78.7 | 18240.146 | 1.6658 | 0.0021 | 0.0007
78.8 | 18266.534 | 1.6679 | 0.0021 | 0.0007
78.9 | 18291.358 | 1.67 | 0.0021 | 0.0007
79 | 18318.998 | 1.6722 | 0.0021 | 0.0007
79.1 | 18344.998 | 1.6743 | 0.0021 | 0.0007
79.2 | 18368.928 | 1.6764 | 0.0021 | 0.0007
79.3 | 18392.287 | 1.6785 | 0.0021 | 0.0007
79.4 | 18424.235 | 1.6806 | 0.0021 | 0.0007
79.5 | 18453.473 | 1.6827 | 0.0021 | 0.0007
79.6 | 18479.828 | 1.6849 | 0.0021 | 0.0007
79.7 | 18505.955 | 1.687 | 0.0021 | 0.0007
79.8 | 18524.751 | 1.6891 | 0.0021 | 0.0007
79.9 | 18550.47 | 1.6913 | 0.0021 | 0.0007
80 | 18580.386 | 1.6934 | 0.0021 | 0.0007
80.1 | 18602.36 | 1.6955 | 0.0021 | 0.0007
80.2 | 18622.171 | 1.6975 | 0.0021 | 0.0007
80.3 | 18649.545 | 1.6998 | 0.0021 | 0.0007
80.4 | 18676.231 | 1.7018 | 0.0021 | 0.0007
80.5 | 18704.986 | 1.7039 | 0.0021 | 0.0007
80.6 | 18735.062 | 1.706 | 0.0021 | 0.0007
80.7 | 18756.911 | 1.7081 | 0.0021 | 0.0007
80.8 | 18781.032 | 1.7102 | 0.0021 | 0.0007
80.9 | 18810.544 | 1.7124 | 0.0021 | 0.0007
81 | 18834.844 | 1.7145 | 0.0021 | 0.0007
81.1 | 18859.778 | 1.7166 | 0.0021 | 0.0008
81.2 | 18887.898 | 1.7188 | 0.0021 | 0.0008
81.3 | 18915.173 | 1.7209 | 0.0021 | 0.0008
81.4 | 18934.632 | 1.723 | 0.0021 | 0.0008
81.5 | 18959.833 | 1.725 | 0.0021 | 0.0008
81.6 | 18991.148 | 1.7272 | 0.0021 | 0.0008
81.7 | 19017.369 | 1.7293 | 0.0021 | 0.0008
81.8 | 19043.17 | 1.7314 | 0.0021 | 0.0008
81.9 | 19073.9 | 1.7336 | 0.0022 | 0.0008
82 | 19095.471 | 1.7357 | 0.0022 | 0.0008
82.1 | 19122.807 | 1.7378 | 0.0022 | 0.0008
82.2 | 19151.716 | 1.74 | 0.0022 | 0.0008
82.3 | 19168.64 | 1.742 | 0.0022 | 0.0008
82.4 | 19192.385 | 1.7441 | 0.0022 | 0.0008
82.5 | 19220.302 | 1.7463 | 0.0022 | 0.0008
82.6 | 19246.625 | 1.7484 | 0.0022 | 0.0008
82.7 | 19269.323 | 1.7505 | 0.0022 | 0.0008
82.8 | 19296.173 | 1.7526 | 0.0022 | 0.0008
82.9 | 19320.909 | 1.7546 | 0.0022 | 0.0008
83 | 19348.372 | 1.7568 | 0.0022 | 0.0008
83.1 | 19384.064 | 1.759 | 0.0022 | 0.0008
83.2 | 19411.258 | 1.7611 | 0.0022 | 0.0008
83.3 | 19432.604 | 1.7632 | 0.0022 | 0.0008
83.4 | 19460.415 | 1.7653 | 0.0022 | 0.0008
83.5 | 19483.548 | 1.7674 | 0.0022 | 0.0008
83.6 | 19506.864 | 1.7695 | 0.0022 | 0.0008
83.7 | 19535.996 | 1.7717 | 0.0022 | 0.0008
83.8 | 19564.532 | 1.7738 | 0.0022 | 0.0008
83.9 | 19587.107 | 1.7759 | 0.0022 | 0.0008
84 | 19614.054 | 1.778 | 0.0022 | 0.0008
84.1 | 19644.612 | 1.7801 | 0.0022 | 0.0008
84.2 | 19671.392 | 1.7822 | 0.0022 | 0.0008
84.3 | 19698.48 | 1.7844 | 0.0022 | 0.0008
84.4 | 19724.673 | 1.7865 | 0.0022 | 0.0008
84.5 | 19745.525 | 1.7885 | 0.0022 | 0.0008
84.6 | 19771.917 | 1.7907 | 0.0022 | 0.0008
84.7 | 19800.961 | 1.7929 | 0.0022 | 0.0008
84.8 | 19825.706 | 1.7949 | 0.0022 | 0.0008
84.9 | 19848.105 | 1.797 | 0.0022 | 0.0008
85 | 19877.888 | 1.7992 | 0.0022 | 0.0008
85.1 | 19904.23 | 1.8012 | 0.0022 | 0.0008
85.2 | 19928.722 | 1.8034 | 0.0022 | 0.0008
85.3 | 19958.222 | 1.8055 | 0.0023 | 0.0008
85.4 | 19986.842 | 1.8076 | 0.0023 | 0.0008
85.5 | 20009.512 | 1.8097 | 0.0023 | 0.0008
85.6 | 20040.605 | 1.8119 | 0.0023 | 0.0008
85.7 | 20063.432 | 1.814 | 0.0023 | 0.0008
85.8 | 20086.715 | 1.8161 | 0.0023 | 0.0008
85.9 | 20114.109 | 1.8183 | 0.0023 | 0.0008
86 | 20142.999 | 1.8204 | 0.0023 | 0.0008
86.1 | 20164.546 | 1.8224 | 0.0023 | 0.0008
86.2 | 20192.938 | 1.8245 | 0.0023 | 0.0008
86.3 | 20222.684 | 1.8267 | 0.0023 | 0.0008
86.4 | 20247.357 | 1.8288 | 0.0023 | 0.0008
86.5 | 20275.205 | 1.8309 | 0.0023 | 0.0008
86.6 | 20300.386 | 1.833 | 0.0023 | 0.0008
86.7 | 20327.924 | 1.8352 | 0.0023 | 0.0008
86.8 | 20358.913 | 1.8373 | 0.0023 | 0.0008
86.9 | 20384.736 | 1.8395 | 0.0023 | 0.0008
87 | 20410.534 | 1.8415 | 0.0023 | 0.0008
87.1 | 20435.622 | 1.8436 | 0.0023 | 0.0008
87.2 | 20459.644 | 1.8458 | 0.0023 | 0.0008
87.3 | 20482.102 | 1.8478 | 0.0023 | 0.0008
87.4 | 20513.287 | 1.8499 | 0.0023 | 0.0008
87.5 | 20543.866 | 1.8521 | 0.0023 | 0.0008
87.6 | 20575.048 | 1.8542 | 0.0023 | 0.0008
87.7 | 20597.463 | 1.8563 | 0.0023 | 0.0008
87.8 | 20622.438 | 1.8584 | 0.0023 | 0.0008
87.9 | 20652.415 | 1.8606 | 0.0023 | 0.0008
88 | 20678.656 | 1.8627 | 0.0023 | 0.0008
88.1 | 20703.755 | 1.8648 | 0.0023 | 0.0008
88.2 | 20731.464 | 1.867 | 0.0023 | 0.0008
88.3 | 20749.122 | 1.869 | 0.0023 | 0.0008
88.4 | 20774.221 | 1.8711 | 0.0023 | 0.0008
88.5 | 20804.66 | 1.8733 | 0.0023 | 0.0008
88.6 | 20830.816 | 1.8753 | 0.0023 | 0.0008
88.7 | 20860.381 | 1.8774 | 0.0024 | 0.0008
88.8 | 20888.209 | 1.8797 | 0.0024 | 0.0008
88.9 | 20915.713 | 1.8818 | 0.0024 | 0.0008
89 | 20942.52 | 1.8839 | 0.0024 | 0.0008
89.1 | 20970.145 | 1.8861 | 0.0024 | 0.0008
89.2 | 20993.836 | 1.8881 | 0.0024 | 0.0008
89.3 | 21021.264 | 1.8902 | 0.0024 | 0.0008
89.4 | 21047.801 | 1.8923 | 0.0024 | 0.0008
89.5 | 21076.906 | 1.8944 | 0.0024 | 0.0008
89.6 | 21101.171 | 1.8965 | 0.0024 | 0.0008
89.7 | 21133.142 | 1.8986 | 0.0024 | 0.0008
89.8 | 21160.541 | 1.9008 | 0.0024 | 0.0008
89.9 | 21181.593 | 1.9028 | 0.0024 | 0.0008
90 | 21214.619 | 1.905 | 0.0024 | 0.0008
90.1 | 21245.232 | 1.9072 | 0.0024 | 0.0008
90.2 | 21270.769 | 1.9093 | 0.0024 | 0.0008
90.3 | 21294.326 | 1.9114 | 0.0024 | 0.0008
90.4 | 21320.954 | 1.9136 | 0.0024 | 0.0008
90.5 | 21346.768 | 1.9156 | 0.0024 | 0.0008
90.6 | 21374.928 | 1.9177 | 0.0024 | 0.0008
90.7 | 21409.422 | 1.9198 | 0.0024 | 0.0008
90.8 | 21429.701 | 1.9219 | 0.0024 | 0.0008
90.9 | 21460.513 | 1.924 | 0.0024 | 0.0008
91 | 21492.856 | 1.9262 | 0.0024 | 0.0008
91.1 | 21517.035 | 1.9283 | 0.0024 | 0.0008
91.2 | 21545.975 | 1.9304 | 0.0024 | 0.0008
91.3 | 21575.967 | 1.9326 | 0.0024 | 0.0008
91.4 | 21599.788 | 1.9347 | 0.0024 | 0.0009
91.5 | 21622.792 | 1.9368 | 0.0024 | 0.0009
91.6 | 21652.875 | 1.9389 | 0.0024 | 0.0009
91.7 | 21681.126 | 1.9409 | 0.0024 | 0.0009
91.8 | 21709.535 | 1.943 | 0.0024 | 0.0009
91.9 | 21738.855 | 1.9452 | 0.0025 | 0.0009
92 | 21764.332 | 1.9472 | 0.0025 | 0.0009
92.1 | 21795.616 | 1.9494 | 0.0025 | 0.0009
92.2 | 21831.751 | 1.9516 | 0.0025 | 0.0009
92.3 | 21862.186 | 1.9537 | 0.0025 | 0.0009
92.4 | 21883.987 | 1.9558 | 0.0025 | 0.0009
92.5 | 21910.718 | 1.958 | 0.0025 | 0.0009
92.6 | 21936.428 | 1.9601 | 0.0025 | 0.0009
92.7 | 21964.232 | 1.9622 | 0.0025 | 0.0009
92.8 | 21994.416 | 1.9643 | 0.0025 | 0.0009
92.9 | 22024.075 | 1.9664 | 0.0025 | 0.0009
93 | 22049.66 | 1.9684 | 0.0025 | 0.0009
93.1 | 22079.492 | 1.9706 | 0.0025 | 0.0009
93.2 | 22109.626 | 1.9728 | 0.0025 | 0.0009
93.3 | 22134.319 | 1.9748 | 0.0025 | 0.0009
93.4 | 22162.082 | 1.9769 | 0.0025 | 0.0009
93.5 | 22191.683 | 1.9792 | 0.0025 | 0.0009
93.6 | 22213.317 | 1.9812 | 0.0025 | 0.0009
93.7 | 22238.452 | 1.9833 | 0.0025 | 0.0009
93.8 | 22268.957 | 1.9855 | 0.0025 | 0.0009
93.9 | 22295.473 | 1.9875 | 0.0025 | 0.0009
94 | 22325.4 | 1.9896 | 0.0025 | 0.0009
94.1 | 22355.476 | 1.9918 | 0.0025 | 0.0009
94.2 | 22381.766 | 1.9939 | 0.0025 | 0.0009
94.3 | 22409.575 | 1.996 | 0.0025 | 0.0009
94.4 | 22443.594 | 1.9982 | 0.0025 | 0.0009
94.5 | 22471.989 | 2.0003 | 0.0025 | 0.0009
94.6 | 22497.691 | 2.0024 | 0.0025 | 0.0009
94.7 | 22527.752 | 2.0046 | 0.0025 | 0.0009
94.8 | 22551.266 | 2.0067 | 0.0025 | 0.0009
94.9 | 22576.027 | 2.0088 | 0.0025 | 0.0009
95 | 22605.656 | 2.0108 | 0.0026 | 0.0009
95.1 | 22634.933 | 2.0129 | 0.0026 | 0.0009
95.2 | 22664.463 | 2.015 | 0.0026 | 0.0009
95.3 | 22696.503 | 2.0172 | 0.0026 | 0.0009
95.4 | 22721.332 | 2.0193 | 0.0026 | 0.0009
95.5 | 22749.254 | 2.0214 | 0.0026 | 0.0009
95.6 | 22778.433 | 2.0235 | 0.0026 | 0.0009
95.7 | 22808.107 | 2.0257 | 0.0026 | 0.0009
95.8 | 22835.506 | 2.0278 | 0.0026 | 0.0009
95.9 | 22860.395 | 2.0299 | 0.0026 | 0.0009
96 | 22883.661 | 2.032 | 0.0026 | 0.0009
96.1 | 22913.769 | 2.0341 | 0.0026 | 0.0009
96.2 | 22943.564 | 2.0362 | 0.0026 | 0.0009
96.3 | 22975.92 | 2.0383 | 0.0026 | 0.0009
96.4 | 23006.411 | 2.0405 | 0.0026 | 0.0009
96.5 | 23031.522 | 2.0426 | 0.0026 | 0.0009
96.6 | 23059.193 | 2.0447 | 0.0026 | 0.0009
96.7 | 23090.262 | 2.0468 | 0.0026 | 0.0009
96.8 | 23117.712 | 2.0489 | 0.0026 | 0.0009
96.9 | 23148.105 | 2.0511 | 0.0026 | 0.0009
97 | 23178.356 | 2.0532 | 0.0026 | 0.0009
97.1 | 23198.839 | 2.0553 | 0.0026 | 0.0009
97.2 | 23221.78 | 2.0574 | 0.0026 | 0.0009
97.3 | 23255.19 | 2.0596 | 0.0026 | 0.0009
97.4 | 23283.34 | 2.0617 | 0.0026 | 0.0009
97.5 | 23312.576 | 2.0638 | 0.0026 | 0.0009
97.6 | 23340.933 | 2.0658 | 0.0026 | 0.0009
97.7 | 23363.78 | 2.0679 | 0.0026 | 0.0009
97.8 | 23396.436 | 2.0701 | 0.0026 | 0.0009
97.9 | 23428.535 | 2.0722 | 0.0026 | 0.0009
98 | 23456.438 | 2.0743 | 0.0027 | 0.0009
98.1 | 23484.256 | 2.0764 | 0.0026 | 0.0009
98.2 | 23511.469 | 2.0786 | 0.0027 | 0.0009
98.3 | 23536.017 | 2.0807 | 0.0027 | 0.0009
98.4 | 23560.463 | 2.0828 | 0.0027 | 0.0009
98.5 | 23593.122 | 2.0849 | 0.0027 | 0.0009
98.6 | 23624.619 | 2.087 | 0.0027 | 0.0009
98.7 | 23649.326 | 2.0891 | 0.0027 | 0.0009
98.8 | 23678.126 | 2.0913 | 0.0027 | 0.0009
98.9 | 23703.81 | 2.0934 | 0.0027 | 0.0009
99 | 23731.248 | 2.0955 | 0.0027 | 0.0009
99.1 | 23766.235 | 2.0977 | 0.0027 | 0.0009
99.2 | 23793.196 | 2.0997 | 0.0027 | 0.0009
99.3 | 23812.264 | 2.1018 | 0.0027 | 0.0009
99.4 | 23843.978 | 2.1041 | 0.0027 | 0.0009
99.5 | 23873.692 | 2.1061 | 0.0027 | 0.0009
99.6 | 23897.38 | 2.1082 | 0.0027 | 0.0009
99.7 | 23930.449 | 2.1103 | 0.0027 | 0.0009
99.8 | 23962.826 | 2.1124 | 0.0027 | 0.0009
99.9 | 23987.606 | 2.1145 | 0.0027 | 0.0009
100 | 24018.142 | 2.1167 | 0.0027 | 0.0009
100.1 | 24052.704 | 2.1188 | 0.0027 | 0.0009
100.2 | 24078.967 | 2.1209 | 0.0027 | 0.0009
100.3 | 24110.5 | 2.1231 | 0.0027 | 0.0009
100.4 | 24139.9 | 2.1252 | 0.0027 | 0.0009
100.5 | 24160.929 | 2.1273 | 0.0027 | 0.0009
100.6 | 24188.502 | 2.1294 | 0.0027 | 0.0009
100.7 | 24221.374 | 2.1316 | 0.0027 | 0.0009
100.8 | 24249.924 | 2.1336 | 0.0027 | 0.0009
100.9 | 24276.493 | 2.1357 | 0.0027 | 0.0009
101 | 24306.916 | 2.1378 | 0.0027 | 0.001
101.1 | 24331.177 | 2.1399 | 0.0027 | 0.001
101.2 | 24359.666 | 2.1421 | 0.0028 | 0.001
101.3 | 24390.778 | 2.1442 | 0.0028 | 0.001
101.4 | 24420.382 | 2.1463 | 0.0028 | 0.001
101.5 | 24448.007 | 2.1484 | 0.0028 | 0.001
101.6 | 24478.661 | 2.1506 | 0.0028 | 0.001
101.7 | 24503.997 | 2.1527 | 0.0028 | 0.001
101.8 | 24530.038 | 2.1548 | 0.0028 | 0.001
101.9 | 24563.231 | 2.1568 | 0.0028 | 0.001
102 | 24595.549 | 2.159 | 0.0028 | 0.001
102.1 | 24621.664 | 2.161 | 0.0028 | 0.001
102.2 | 24651.162 | 2.1632 | 0.0028 | 0.001
102.3 | 24682.246 | 2.1653 | 0.0028 | 0.001
102.4 | 24713.103 | 2.1674 | 0.0028 | 0.001
102.5 | 24742.398 | 2.1696 | 0.0028 | 0.001
102.6 | 24771.845 | 2.1717 | 0.0028 | 0.001
102.7 | 24796.115 | 2.1738 | 0.0028 | 0.001
102.8 | 24822.054 | 2.176 | 0.0028 | 0.001
102.9 | 24855.303 | 2.1781 | 0.0028 | 0.001
103 | 24882.253 | 2.1802 | 0.0028 | 0.001
103.1 | 24912.532 | 2.1823 | 0.0028 | 0.001
103.2 | 24942.171 | 2.1844 | 0.0028 | 0.001
103.3 | 24967.89 | 2.1865 | 0.0028 | 0.001
103.4 | 24996.411 | 2.1887 | 0.0028 | 0.001
103.5 | 25025.593 | 2.1907 | 0.0028 | 0.001
103.6 | 25056.681 | 2.1928 | 0.0028 | 0.001
103.7 | 25088.467 | 2.1951 | 0.0028 | 0.001
103.8 | 25119.202 | 2.1972 | 0.0028 | 0.001
103.9 | 25145.272 | 2.1992 | 0.0028 | 0.001
104 | 25173.029 | 2.2013 | 0.0028 | 0.001
104.1 | 25201.842 | 2.2034 | 0.0028 | 0.001
104.2 | 25232.578 | 2.2055 | 0.0029 | 0.001
104.3 | 25260.415 | 2.2076 | 0.0029 | 0.001
104.4 | 25288.792 | 2.2098 | 0.0029 | 0.001
104.5 | 25320.666 | 2.2119 | 0.0029 | 0.001
104.6 | 25348.462 | 2.214 | 0.0029 | 0.001
104.7 | 25381.874 | 2.2161 | 0.0029 | 0.001
104.8 | 25413.765 | 2.2183 | 0.0029 | 0.001
104.9 | 25442.056 | 2.2205 | 0.0029 | 0.001
105 | 25468.979 | 2.2226 | 0.0029 | 0.001
105.1 | 25494.551 | 2.2247 | 0.0029 | 0.001
105.2 | 25521.079 | 2.2267 | 0.0029 | 0.001
105.3 | 25548.035 | 2.2288 | 0.0029 | 0.001
105.4 | 25580.505 | 2.231 | 0.0029 | 0.001
105.5 | 25609.901 | 2.2331 | 0.0029 | 0.001
105.6 | 25634.74 | 2.2351 | 0.0029 | 0.001
105.7 | 25671.834 | 2.2373 | 0.0029 | 0.001
105.8 | 25706.071 | 2.2395 | 0.0029 | 0.001
105.9 | 25738.513 | 2.2416 | 0.0029 | 0.001
106 | 25769.904 | 2.2438 | 0.0029 | 0.001
106.1 | 25789.65 | 2.2458 | 0.0029 | 0.001
106.2 | 25668.019 | 2.2479 | 0.0029 | 0.001
106.3 | 25606.811 | 2.2501 | 0.0029 | 0.001
106.4 | 25598.736 | 2.2522 | 0.0029 | 0.001
106.5 | 25607.411 | 2.2542 | 0.0029 | 0.001
106.6 | 25633.626 | 2.2563 | 0.0029 | 0.001
106.7 | 25669.884 | 2.2585 | 0.0029 | 0.001
106.8 | 25700.677 | 2.2605 | 0.0029 | 0.001
106.9 | 25740.568 | 2.2627 | 0.0029 | 0.001
107 | 25783.418 | 2.2649 | 0.0029 | 0.001
107.1 | 25818.674 | 2.267 | 0.0029 | 0.001
107.2 | 25847.949 | 2.2691 | 0.0029 | 0.001
107.3 | 25886.606 | 2.2713 | 0.0029 | 0.001
107.4 | 25915.539 | 2.2733 | 0.0029 | 0.001
107.5 | 25947.629 | 2.2754 | 0.0029 | 0.001
107.6 | 25983.848 | 2.2776 | 0.0029 | 0.001
107.7 | 26014.647 | 2.2796 | 0.0029 | 0.001
107.8 | 26044.384 | 2.2817 | 0.003 | 0.001
107.9 | 26086.325 | 2.284 | 0.003 | 0.001
108 | 26120.145 | 2.2861 | 0.003 | 0.001
108.1 | 26147.207 | 2.2881 | 0.003 | 0.001
108.2 | 26177.283 | 2.2903 | 0.003 | 0.001
108.3 | 26204.877 | 2.2924 | 0.003 | 0.001
108.4 | 26231.984 | 2.2945 | 0.003 | 0.001
108.5 | 26262.928 | 2.2966 | 0.003 | 0.001
108.6 | 26293.93 | 2.2987 | 0.003 | 0.001
108.7 | 26318.256 | 2.3008 | 0.003 | 0.001
108.8 | 26353.246 | 2.3029 | 0.003 | 0.001
108.9 | 26383.385 | 2.305 | 0.003 | 0.001
109 | 26409.673 | 2.3071 | 0.003 | 0.001
109.1 | 26445.614 | 2.3093 | 0.003 | 0.001
109.2 | 26475.623 | 2.3115 | 0.003 | 0.001
109.3 | 26495.771 | 2.3136 | 0.003 | 0.001
109.4 | 26525.44 | 2.3157 | 0.003 | 0.001
109.5 | 26555.061 | 2.3179 | 0.003 | 0.001
109.6 | 26584.741 | 2.3199 | 0.003 | 0.001
109.7 | 26609.572 | 2.322 | 0.003 | 0.001
109.8 | 26639.758 | 2.3241 | 0.003 | 0.001
109.9 | 26667.509 | 2.3262 | 0.003 | 0.001
110 | 26698.539 | 2.3283 | 0.003 | 0.001
110.1 | 26734.015 | 2.3305 | 0.003 | 0.001
110.2 | 26761.018 | 2.3326 | 0.003 | 0.001
110.3 | 26783.315 | 2.3347 | 0.003 | 0.001
110.4 | 26810.626 | 2.3368 | 0.003 | 0.001
110.5 | 26839.802 | 2.3389 | 0.003 | 0.001
110.6 | 26866.166 | 2.3411 | 0.003 | 0.001
110.7 | 26897.291 | 2.3432 | 0.0031 | 0.001
110.8 | 26924.755 | 2.3453 | 0.0031 | 0.001
110.9 | 26950.75 | 2.3473 | 0.0031 | 0.001
111 | 26981.369 | 2.3495 | 0.0031 | 0.001
111.1 | 27012.948 | 2.3516 | 0.0031 | 0.001
111.2 | 27042.361 | 2.3537 | 0.0031 | 0.001
111.3 | 27076.341 | 2.3559 | 0.0031 | 0.001
111.4 | 27103.262 | 2.358 | 0.0031 | 0.001
111.5 | 27125.411 | 2.3601 | 0.0031 | 0.001
111.6 | 27154.859 | 2.3623 | 0.0031 | 0.0011
111.7 | 27184.598 | 2.3644 | 0.0031 | 0.0011
111.8 | 27208.446 | 2.3665 | 0.0031 | 0.0011
111.9 | 27237.317 | 2.3686 | 0.0031 | 0.0011
112 | 27266.353 | 2.3707 | 0.0031 | 0.0011
112.1 | 27297.078 | 2.3727 | 0.0031 | 0.0011
112.2 | 27325.647 | 2.3749 | 0.0031 | 0.0011
112.3 | 27357.522 | 2.3771 | 0.0031 | 0.0011
112.4 | 27383.938 | 2.3791 | 0.0031 | 0.0011
112.5 | 27411.046 | 2.3812 | 0.0031 | 0.0011
112.6 | 27442.897 | 2.3834 | 0.0031 | 0.0011
112.7 | 27473.308 | 2.3855 | 0.0031 | 0.0011
112.8 | 27496.763 | 2.3876 | 0.0031 | 0.0011
112.9 | 27525.153 | 2.3897 | 0.0031 | 0.0011
113 | 27556.436 | 2.3919 | 0.0031 | 0.0011
113.1 | 27585.886 | 2.3939 | 0.0031 | 0.0011
113.2 | 27615.784 | 2.3961 | 0.0031 | 0.0011
113.3 | 27644.821 | 2.3982 | 0.0031 | 0.0011
113.4 | 27672.645 | 2.4002 | 0.0031 | 0.0011
113.5 | 27701.976 | 2.4024 | 0.0031 | 0.0011
113.6 | 27736.74 | 2.4046 | 0.0031 | 0.0011
113.7 | 27763.031 | 2.4066 | 0.0032 | 0.0011
113.8 | 27792.444 | 2.4089 | 0.0032 | 0.0011
113.9 | 27822.893 | 2.411 | 0.0032 | 0.0011
114 | 27844.753 | 2.413 | 0.0032 | 0.0011
114.1 | 27868.52 | 2.4151 | 0.0032 | 0.0011
114.2 | 27900.357 | 2.4172 | 0.0032 | 0.0011
114.3 | 27931.999 | 2.4194 | 0.0032 | 0.0011
114.4 | 27961.826 | 2.4215 | 0.0032 | 0.0011
114.5 | 27987.774 | 2.4236 | 0.0032 | 0.0011
114.6 | 28013.587 | 2.4257 | 0.0032 | 0.0011
114.7 | 28044.268 | 2.4278 | 0.0032 | 0.0011
114.8 | 28076.893 | 2.43 | 0.0032 | 0.0011
114.9 | 28109.75 | 2.4321 | 0.0032 | 0.0011
115 | 28132.955 | 2.4341 | 0.0032 | 0.0011
115.1 | 28162.068 | 2.4363 | 0.0032 | 0.0011
115.2 | 28188.748 | 2.4385 | 0.0032 | 0.0011
115.3 | 28215.405 | 2.4405 | 0.0032 | 0.0011
115.4 | 28246.667 | 2.4426 | 0.0032 | 0.0011
115.5 | 28278.28 | 2.4448 | 0.0032 | 0.0011
115.6 | 28305.095 | 2.4468 | 0.0032 | 0.0011
115.7 | 28330.984 | 2.449 | 0.0032 | 0.0011
115.8 | 28364.8 | 2.4511 | 0.0032 | 0.0011
115.9 | 28394.101 | 2.4532 | 0.0032 | 0.0011
116 | 28425.526 | 2.4554 | 0.0032 | 0.0011
116.1 | 28457.131 | 2.4575 | 0.0032 | 0.0011
116.2 | 28474.687 | 2.4595 | 0.0032 | 0.0011
116.3 | 28501.004 | 2.4617 | 0.0032 | 0.0011
116.4 | 28536.187 | 2.4639 | 0.0032 | 0.0011
116.5 | 28564.095 | 2.4659 | 0.0032 | 0.0011
116.6 | 28592.322 | 2.468 | 0.0032 | 0.0011
116.7 | 28621.463 | 2.4701 | 0.0032 | 0.0011
116.8 | 28651.925 | 2.4722 | 0.0032 | 0.0011
116.9 | 28680.764 | 2.4743 | 0.0033 | 0.0011
117 | 28716.37 | 2.4765 | 0.0033 | 0.0011
117.1 | 28746.447 | 2.4786 | 0.0033 | 0.0011
117.2 | 28772.803 | 2.4807 | 0.0033 | 0.0011
117.3 | 28803.147 | 2.4829 | 0.0033 | 0.0011
117.4 | 28829.597 | 2.485 | 0.0033 | 0.0011
117.5 | 28857.112 | 2.4871 | 0.0033 | 0.0011
117.6 | 28891.124 | 2.4893 | 0.0033 | 0.0011
117.7 | 28918.963 | 2.4914 | 0.0033 | 0.0011
117.8 | 28943.816 | 2.4934 | 0.0033 | 0.0011
117.9 | 28973.496 | 2.4956 | 0.0033 | 0.0011
118 | 29003.337 | 2.4976 | 0.0033 | 0.0011
118.1 | 29035.248 | 2.4998 | 0.0033 | 0.0011
118.2 | 29066.19 | 2.502 | 0.0033 | 0.0011
118.3 | 29091.565 | 2.504 | 0.0033 | 0.0011
118.4 | 29118.069 | 2.5061 | 0.0033 | 0.0011
118.5 | 29147.02 | 2.5083 | 0.0033 | 0.0011
118.6 | 29185.878 | 2.5105 | 0.0033 | 0.0011
118.7 | 29207.9 | 2.5125 | 0.0033 | 0.0011
118.8 | 29232.571 | 2.5146 | 0.0033 | 0.0011
118.9 | 29263.187 | 2.5167 | 0.0033 | 0.0011
119 | 29293.053 | 2.5188 | 0.0033 | 0.0011
119.1 | 29322.272 | 2.5209 | 0.0033 | 0.0011
119.2 | 29355.243 | 2.5231 | 0.0033 | 0.0011
119.3 | 29383.508 | 2.5251 | 0.0033 | 0.0011
119.4 | 29411.592 | 2.5273 | 0.0033 | 0.0011
119.5 | 29443.454 | 2.5295 | 0.0033 | 0.0011
119.6 | 29470.297 | 2.5315 | 0.0033 | 0.0011
119.7 | 29499.132 | 2.5337 | 0.0033 | 0.0011
119.8 | 29532.036 | 2.5359 | 0.0034 | 0.0011
119.9 | 29553.993 | 2.5379 | 0.0034 | 0.0011
120 | 29578.496 | 2.54 | 0.0034 | 0.0011
120.1 | 29609.546 | 2.5421 | 0.0034 | 0.0011
120.2 | 29643.102 | 2.5442 | 0.0034 | 0.0011
120.3 | 29672.317 | 2.5464 | 0.0034 | 0.0011
120.4 | 29702.872 | 2.5485 | 0.0034 | 0.0011
120.5 | 29731.702 | 2.5506 | 0.0034 | 0.0011
120.6 | 29762.523 | 2.5527 | 0.0034 | 0.0011
120.7 | 29792.961 | 2.5549 | 0.0034 | 0.0011
120.8 | 29823.43 | 2.557 | 0.0034 | 0.0011
120.9 | 29849 | 2.5591 | 0.0034 | 0.0011
121 | 29875.573 | 2.5611 | 0.0034 | 0.0011
121.1 | 29905.267 | 2.5632 | 0.0034 | 0.0011
121.2 | 29933.669 | 2.5653 | 0.0034 | 0.0012
121.3 | 29960.735 | 2.5675 | 0.0034 | 0.0012
121.4 | 29992.456 | 2.5696 | 0.0034 | 0.0012
121.5 | 30023.88 | 2.5717 | 0.0034 | 0.0012
121.6 | 30053.58 | 2.5738 | 0.0034 | 0.0012
121.7 | 30084.742 | 2.576 | 0.0034 | 0.0012
121.8 | 30116.746 | 2.5782 | 0.0034 | 0.0012
121.9 | 30144.833 | 2.5803 | 0.0034 | 0.0012
122 | 30172.965 | 2.5824 | 0.0034 | 0.0012
122.1 | 30204.818 | 2.5845 | 0.0034 | 0.0012
122.2 | 30229.574 | 2.5866 | 0.0034 | 0.0012
122.3 | 30262.269 | 2.5887 | 0.0034 | 0.0012
122.4 | 30293.033 | 2.5908 | 0.0034 | 0.0012
122.5 | 30317.362 | 2.5929 | 0.0034 | 0.0012
122.6 | 30345.529 | 2.595 | 0.0034 | 0.0012
122.7 | 30380.944 | 2.5972 | 0.0034 | 0.0012
122.8 | 30411.27 | 2.5993 | 0.0035 | 0.0012
122.9 | 30440.856 | 2.6014 | 0.0035 | 0.0012
123 | 30468.259 | 2.6036 | 0.0035 | 0.0012
123.1 | 30490.54 | 2.6056 | 0.0035 | 0.0012
123.2 | 30520.977 | 2.6077 | 0.0035 | 0.0012
123.3 | 30549.701 | 2.6098 | 0.0035 | 0.0012
123.4 | 30583.318 | 2.6119 | 0.0035 | 0.0012
123.5 | 30610.153 | 2.6141 | 0.0035 | 0.0012
123.6 | 30642.346 | 2.6162 | 0.0035 | 0.0012
123.7 | 30671.041 | 2.6183 | 0.0035 | 0.0012
123.8 | 30697.191 | 2.6204 | 0.0035 | 0.0012
123.9 | 30731.574 | 2.6226 | 0.0035 | 0.0012
124 | 30765.919 | 2.6248 | 0.0035 | 0.0012
124.1 | 30790.683 | 2.6269 | 0.0035 | 0.0012
124.2 | 30818.863 | 2.629 | 0.0035 | 0.0012
124.3 | 30850.668 | 2.6311 | 0.0035 | 0.0012
124.4 | 30876.534 | 2.6331 | 0.0035 | 0.0012
124.5 | 30906.554 | 2.6353 | 0.0035 | 0.0012
124.6 | 30941.442 | 2.6374 | 0.0035 | 0.0012
124.7 | 30964.117 | 2.6394 | 0.0035 | 0.0012
124.8 | 30996.151 | 2.6416 | 0.0035 | 0.0012
124.9 | 31033.149 | 2.6438 | 0.0035 | 0.0012
125 | 31060.578 | 2.6459 | 0.0035 | 0.0012
125.1 | 31088.041 | 2.648 | 0.0035 | 0.0012
125.2 | 31120.356 | 2.6502 | 0.0035 | 0.0012
125.3 | 31145.1 | 2.6522 | 0.0035 | 0.0012
125.4 | 31171.642 | 2.6543 | 0.0035 | 0.0012
125.5 | 31207.34 | 2.6564 | 0.0035 | 0.0012
125.6 | 31233.497 | 2.6585 | 0.0035 | 0.0012
125.7 | 31262.077 | 2.6606 | 0.0036 | 0.0012
125.8 | 31299.084 | 2.6628 | 0.0036 | 0.0012
125.9 | 31322.997 | 2.6648 | 0.0036 | 0.0012
126 | 31352.9 | 2.667 | 0.0036 | 0.0012
126.1 | 31391.256 | 2.6692 | 0.0036 | 0.0012
126.2 | 31422.69 | 2.6713 | 0.0036 | 0.0012
126.3 | 31447.235 | 2.6734 | 0.0036 | 0.0012
126.4 | 31477.41 | 2.6756 | 0.0036 | 0.0012
126.5 | 31502.977 | 2.6777 | 0.0036 | 0.0012
126.6 | 31531.174 | 2.6798 | 0.0036 | 0.0012
126.7 | 31563.945 | 2.6819 | 0.0036 | 0.0012
126.8 | 31593.74 | 2.6839 | 0.0036 | 0.0012
126.9 | 31621.091 | 2.686 | 0.0036 | 0.0012
127 | 31654.399 | 2.6882 | 0.0036 | 0.0012
127.1 | 31690.154 | 2.6903 | 0.0036 | 0.0012
127.2 | 31715.788 | 2.6924 | 0.0036 | 0.0012
127.3 | 31746.008 | 2.6945 | 0.0036 | 0.0012
127.4 | 31781.744 | 2.6967 | 0.0036 | 0.0012
127.5 | 31807.631 | 2.6988 | 0.0036 | 0.0012
127.6 | 31835.359 | 2.7009 | 0.0036 | 0.0012
127.7 | 31864.028 | 2.703 | 0.0036 | 0.0012
127.8 | 31891.003 | 2.7051 | 0.0036 | 0.0012
127.9 | 31925.257 | 2.7072 | 0.0036 | 0.0012
128 | 31954.713 | 2.7093 | 0.0036 | 0.0012
128.1 | 31981.155 | 2.7114 | 0.0036 | 0.0012
128.2 | 32012.146 | 2.7135 | 0.0036 | 0.0012
128.3 | 32047.119 | 2.7158 | 0.0036 | 0.0012
128.4 | 32075.342 | 2.7178 | 0.0036 | 0.0012
128.5 | 32105.058 | 2.72 | 0.0037 | 0.0012
128.6 | 32137.8 | 2.7222 | 0.0037 | 0.0012
128.7 | 32164.726 | 2.7242 | 0.0037 | 0.0012
128.8 | 32193.37 | 2.7263 | 0.0037 | 0.0012
128.9 | 32219.294 | 2.7284 | 0.0037 | 0.0012
129 | 32249.86 | 2.7305 | 0.0037 | 0.0012
129.1 | 32281.891 | 2.7326 | 0.0037 | 0.0012
129.2 | 32312.68 | 2.7347 | 0.0037 | 0.0012
129.3 | 32345.6 | 2.7368 | 0.0037 | 0.0012
129.4 | 32374.062 | 2.7389 | 0.0037 | 0.0012
129.5 | 32407.269 | 2.741 | 0.0037 | 0.0012
129.6 | 32443.479 | 2.7432 | 0.0037 | 0.0012
129.7 | 32475.363 | 2.7454 | 0.0037 | 0.0012
129.8 | 32499.723 | 2.7474 | 0.0037 | 0.0012
129.9 | 32529.127 | 2.7496 | 0.0037 | 0.0012
130 | 32556.12 | 2.7516 | 0.0037 | 0.0012
130.1 | 32584.552 | 2.7537 | 0.0037 | 0.0012
130.2 | 32618.821 | 2.7559 | 0.0037 | 0.0012
130.3 | 32649.994 | 2.758 | 0.0037 | 0.0013
130.4 | 32676.827 | 2.7601 | 0.0037 | 0.0013
130.5 | 32706.454 | 2.7623 | 0.0037 | 0.0013
130.6 | 32736.536 | 2.7644 | 0.0037 | 0.0013
130.7 | 32768.194 | 2.7665 | 0.0037 | 0.0013
130.8 | 32803.092 | 2.7687 | 0.0037 | 0.0013
130.9 | 32832.827 | 2.7708 | 0.0037 | 0.0013
131 | 32853.514 | 2.7728 | 0.0037 | 0.0013
131.1 | 32884.635 | 2.7749 | 0.0037 | 0.0013
131.2 | 32915.212 | 2.777 | 0.0037 | 0.0013
131.3 | 32947.194 | 2.7791 | 0.0038 | 0.0013
131.4 | 32978.155 | 2.7813 | 0.0037 | 0.0013
131.5 | 33005.241 | 2.7834 | 0.0038 | 0.0013
131.6 | 33035.014 | 2.7855 | 0.0038 | 0.0013
131.7 | 33069.007 | 2.7876 | 0.0038 | 0.0013
131.8 | 33103.604 | 2.7898 | 0.0038 | 0.0013
131.9 | 33132.561 | 2.7919 | 0.0038 | 0.0013
132 | 33159.748 | 2.794 | 0.0038 | 0.0013
132.1 | 33191.923 | 2.7962 | 0.0038 | 0.0013
132.2 | 33217.303 | 2.7982 | 0.0038 | 0.0013
132.3 | 33247.974 | 2.8003 | 0.0038 | 0.0013
132.4 | 33284.932 | 2.8025 | 0.0038 | 0.0013
132.5 | 33319.086 | 2.8046 | 0.0038 | 0.0013
132.6 | 33346.433 | 2.8067 | 0.0038 | 0.0013
132.7 | 33375.785 | 2.8089 | 0.0038 | 0.0013
132.8 | 33402.503 | 2.8109 | 0.0038 | 0.0013
132.9 | 33432.871 | 2.813 | 0.0038 | 0.0013
133 | 33468.306 | 2.8152 | 0.0038 | 0.0013
133.1 | 33499.915 | 2.8173 | 0.0038 | 0.0013
133.2 | 33518.836 | 2.8194 | 0.0038 | 0.0013
133.3 | 33550.601 | 2.8216 | 0.0038 | 0.0013
133.4 | 33588.339 | 2.8237 | 0.0038 | 0.0013
133.5 | 33614.986 | 2.8257 | 0.0038 | 0.0013
133.6 | 33645.064 | 2.8279 | 0.0038 | 0.0013
133.7 | 33678.416 | 2.83 | 0.0038 | 0.0013
133.8 | 33703.785 | 2.832 | 0.0038 | 0.0013
133.9 | 33736.277 | 2.8342 | 0.0038 | 0.0013
134 | 33774.495 | 2.8364 | 0.0038 | 0.0013
134.1 | 33802.658 | 2.8384 | 0.0038 | 0.0013
134.2 | 33835.154 | 2.8406 | 0.0039 | 0.0013
134.3 | 33866.204 | 2.8428 | 0.0039 | 0.0013
134.4 | 33892.415 | 2.8448 | 0.0039 | 0.0013
134.5 | 33927.534 | 2.8469 | 0.0039 | 0.0013
134.6 | 33964.448 | 2.8491 | 0.0039 | 0.0013
134.7 | 33994.317 | 2.8511 | 0.0039 | 0.0013
134.8 | 34023.631 | 2.8533 | 0.0039 | 0.0013
134.9 | 34055.077 | 2.8554 | 0.0039 | 0.0013
135 | 34078.941 | 2.8575 | 0.0039 | 0.0013
135.1 | 34109.775 | 2.8596 | 0.0039 | 0.0013
135.2 | 34145.541 | 2.8618 | 0.0039 | 0.0013
135.3 | 34175.742 | 2.8639 | 0.0039 | 0.0013
135.4 | 34205.697 | 2.866 | 0.0039 | 0.0013
135.5 | 34234.274 | 2.8682 | 0.0039 | 0.0013
135.6 | 34266.64 | 2.8703 | 0.0039 | 0.0013
135.7 | 34292.608 | 2.8723 | 0.0039 | 0.0013
135.8 | 34324.862 | 2.8744 | 0.0039 | 0.0013
135.9 | 34361.709 | 2.8765 | 0.0039 | 0.0013
136 | 34388.483 | 2.8786 | 0.0039 | 0.0013
136.1 | 34419.432 | 2.8808 | 0.0039 | 0.0013
136.2 | 34456.313 | 2.8829 | 0.0039 | 0.0013
136.3 | 34486.696 | 2.885 | 0.0039 | 0.0013
136.4 | 34520.98 | 2.8872 | 0.0039 | 0.0013
136.5 | 34550.693 | 2.8893 | 0.0039 | 0.0013
136.6 | 34575.935 | 2.8914 | 0.0039 | 0.0013
136.7 | 34608.085 | 2.8936 | 0.0039 | 0.0013
136.8 | 34642.674 | 2.8957 | 0.004 | 0.0013
136.9 | 34669.209 | 2.8977 | 0.004 | 0.0013
137 | 34702.457 | 2.8999 | 0.004 | 0.0013
137.1 | 34737.278 | 2.902 | 0.004 | 0.0013
137.2 | 34764.919 | 2.904 | 0.004 | 0.0013
137.3 | 34796.037 | 2.9062 | 0.004 | 0.0013
137.4 | 34826.647 | 2.9083 | 0.004 | 0.0013
137.5 | 34861.621 | 2.9104 | 0.004 | 0.0013
137.6 | 34892.954 | 2.9126 | 0.004 | 0.0013
137.7 | 34923.241 | 2.9147 | 0.004 | 0.0013
137.8 | 34951.94 | 2.9168 | 0.004 | 0.0013
137.9 | 34977.987 | 2.9189 | 0.004 | 0.0013
138 | 35008.747 | 2.921 | 0.004 | 0.0013
138.1 | 35042.625 | 2.923 | 0.004 | 0.0013
138.2 | 35072.591 | 2.9251 | 0.004 | 0.0013
138.3 | 35105.806 | 2.9273 | 0.004 | 0.0013
138.4 | 35142.053 | 2.9295 | 0.004 | 0.0013
138.5 | 35171.732 | 2.9316 | 0.004 | 0.0013
138.6 | 35200.153 | 2.9337 | 0.004 | 0.0013
138.7 | 35231.199 | 2.9358 | 0.004 | 0.0013
138.8 | 35262.313 | 2.938 | 0.004 | 0.0013
138.9 | 35293.002 | 2.9401 | 0.004 | 0.0013
139 | 35329.297 | 2.9422 | 0.004 | 0.0014
139.1 | 35355.739 | 2.9443 | 0.004 | 0.0014
139.2 | 35383.146 | 2.9464 | 0.004 | 0.0014
139.3 | 35415.37 | 2.9485 | 0.004 | 0.0014
139.4 | 35449.889 | 2.9506 | 0.0041 | 0.0014
139.5 | 35477.627 | 2.9526 | 0.0041 | 0.0014
139.6 | 35515.621 | 2.9549 | 0.0041 | 0.0014
139.7 | 35549.026 | 2.957 | 0.0041 | 0.0014
139.8 | 35576.88 | 2.9592 | 0.0041 | 0.0014
139.9 | 35604.604 | 2.9613 | 0.0041 | 0.0014
140 | 35632.174 | 2.9634 | 0.0041 | 0.0014
140.1 | 35658.501 | 2.9654 | 0.0041 | 0.0014
140.2 | 35686.012 | 2.9676 | 0.0041 | 0.0014
140.3 | 35715.941 | 2.9697 | 0.0041 | 0.0014
140.4 | 35745.528 | 2.9717 | 0.0041 | 0.0014
140.5 | 35779.916 | 2.9739 | 0.0041 | 0.0014
140.6 | 35816.181 | 2.976 | 0.0041 | 0.0014
140.7 | 35846.777 | 2.9781 | 0.0041 | 0.0014
140.8 | 35878.021 | 2.9803 | 0.0041 | 0.0014
140.9 | 35912.156 | 2.9825 | 0.0041 | 0.0014
141 | 35943.504 | 2.9846 | 0.0041 | 0.0014
141.1 | 35974.57 | 2.9867 | 0.0041 | 0.0014
141.2 | 36003.083 | 2.9888 | 0.0041 | 0.0014
141.3 | 36029.849 | 2.9908 | 0.0041 | 0.0014
141.4 | 36058.959 | 2.9929 | 0.0041 | 0.0014
141.5 | 36096.826 | 2.9951 | 0.0041 | 0.0014
141.6 | 36126.17 | 2.9971 | 0.0041 | 0.0014
141.7 | 36157.37 | 2.9993 | 0.0041 | 0.0014
141.8 | 36196.161 | 3.0015 | 0.0041 | 0.0014
141.9 | 36228.832 | 3.0036 | 0.0042 | 0.0014
142 | 36252.793 | 3.0057 | 0.0042 | 0.0014
142.1 | 36286.719 | 3.0078 | 0.0042 | 0.0014
142.2 | 36314.726 | 3.0099 | 0.0042 | 0.0014
142.3 | 36343.504 | 3.012 | 0.0042 | 0.0014
142.4 | 36376.007 | 3.0142 | 0.0042 | 0.0014
142.5 | 36405.548 | 3.0162 | 0.0042 | 0.0014
142.6 | 36435.865 | 3.0183 | 0.0042 | 0.0014
142.7 | 36473.338 | 3.0204 | 0.0042 | 0.0014
142.8 | 36504.82 | 3.0226 | 0.0042 | 0.0014
142.9 | 36534.164 | 3.0246 | 0.0042 | 0.0014
143 | 36571.443 | 3.0268 | 0.0042 | 0.0014
143.1 | 36606.494 | 3.0291 | 0.0042 | 0.0014
143.2 | 36634.68 | 3.0311 | 0.0042 | 0.0014
143.3 | 36662.623 | 3.0332 | 0.0042 | 0.0014
143.4 | 36692.649 | 3.0354 | 0.0042 | 0.0014
143.5 | 36720.298 | 3.0374 | 0.0042 | 0.0014
143.6 | 36750.779 | 3.0395 | 0.0042 | 0.0014
143.7 | 36780.737 | 3.0416 | 0.0042 | 0.0014
143.8 | 36809.12 | 3.0437 | 0.0042 | 0.0014
143.9 | 36842.871 | 3.0459 | 0.0042 | 0.0014
144 | 36877.658 | 3.0481 | 0.0042 | 0.0014
144.1 | 36911.51 | 3.0502 | 0.0042 | 0.0014
144.2 | 36938.999 | 3.0522 | 0.0042 | 0.0014
144.3 | 36974.542 | 3.0544 | 0.0042 | 0.0014
144.4 | 37004.743 | 3.0565 | 0.0042 | 0.0014
144.5 | 37028.093 | 3.0586 | 0.0042 | 0.0014
144.6 | 37060.507 | 3.0607 | 0.0043 | 0.0014
144.7 | 37091.888 | 3.0628 | 0.0043 | 0.0014
144.8 | 37118.476 | 3.0649 | 0.0043 | 0.0014
144.9 | 37150.543 | 3.067 | 0.0043 | 0.0014
145 | 37178.915 | 3.0691 | 0.0043 | 0.0014
145.1 | 37209.332 | 3.0713 | 0.0043 | 0.0014
145.2 | 37245.788 | 3.0735 | 0.0043 | 0.0014
145.3 | 37277.833 | 3.0756 | 0.0043 | 0.0014
145.4 | 37309.662 | 3.0777 | 0.0043 | 0.0014
145.5 | 37341.71 | 3.0798 | 0.0043 | 0.0014
145.6 | 37372.097 | 3.082 | 0.0043 | 0.0014
145.7 | 37396.684 | 3.084 | 0.0043 | 0.0014
145.8 | 37427.019 | 3.0862 | 0.0043 | 0.0014
145.9 | 37458.092 | 3.0882 | 0.0043 | 0.0014
146 | 37491.016 | 3.0903 | 0.0043 | 0.0014
146.1 | 37525.572 | 3.0924 | 0.0043 | 0.0014
146.2 | 37553.541 | 3.0946 | 0.0043 | 0.0014
146.3 | 37582.442 | 3.0966 | 0.0043 | 0.0014
146.4 | 37615.765 | 3.0988 | 0.0043 | 0.0014
146.5 | 37650.567 | 3.1009 | 0.0043 | 0.0014
146.6 | 37682.705 | 3.1031 | 0.0043 | 0.0014
146.7 | 37710.261 | 3.1052 | 0.0043 | 0.0014
146.8 | 37738.99 | 3.1073 | 0.0043 | 0.0014
146.9 | 37771.463 | 3.1094 | 0.0043 | 0.0014
147 | 37797.242 | 3.1114 | 0.0043 | 0.0014
147.1 | 37831.865 | 3.1135 | 0.0044 | 0.0014
147.2 | 37866.324 | 3.1158 | 0.0044 | 0.0014
147.3 | 37894.532 | 3.1178 | 0.0044 | 0.0014
147.4 | 37924.785 | 3.1199 | 0.0044 | 0.0015
147.5 | 37956.577 | 3.1221 | 0.0044 | 0.0015
147.6 | 37988.614 | 3.1242 | 0.0044 | 0.0015
147.7 | 38020.812 | 3.1263 | 0.0044 | 0.0015
147.8 | 38058.557 | 3.1285 | 0.0044 | 0.0015
147.9 | 38081.538 | 3.1306 | 0.0044 | 0.0015
148 | 38107.783 | 3.1327 | 0.0044 | 0.0015
148.1 | 38141.992 | 3.1348 | 0.0044 | 0.0015
148.2 | 38170.472 | 3.1369 | 0.0044 | 0.0015
148.3 | 38204.256 | 3.139 | 0.0044 | 0.0015
148.4 | 38235.772 | 3.1411 | 0.0044 | 0.0015
148.5 | 38261.697 | 3.1432 | 0.0044 | 0.0015
148.6 | 38293.675 | 3.1453 | 0.0044 | 0.0015
148.7 | 38327.739 | 3.1475 | 0.0044 | 0.0015
148.8 | 38361.415 | 3.1497 | 0.0044 | 0.0015
148.9 | 38391.005 | 3.1517 | 0.0044 | 0.0015
149 | 38423.155 | 3.1539 | 0.0044 | 0.0015
149.1 | 38452.987 | 3.156 | 0.0044 | 0.0015
149.2 | 38478.471 | 3.1581 | 0.0044 | 0.0015
149.3 | 38509.216 | 3.1602 | 0.0044 | 0.0015
149.4 | 38558.293 | 3.1624 | 0.0044 | 0.0015
149.5 | 38584.031 | 3.1644 | 0.0044 | 0.0015
149.6 | 38610.831 | 3.1665 | 0.0045 | 0.0015
149.7 | 38643.733 | 3.1687 | 0.0045 | 0.0015
149.8 | 38673.449 | 3.1708 | 0.0045 | 0.0015
149.9 | 38700.186 | 3.1729 | 0.0045 | 0.0015
150 | 38733.732 | 3.1751 | 0.0045 | 0.0015
150.1 | 38757.447 | 3.1771 | 0.0045 | 0.0015
150.2 | 38789.243 | 3.1792 | 0.0045 | 0.0015
150.3 | 38823.307 | 3.1814 | 0.0045 | 0.0015
150.4 | 38854.484 | 3.1834 | 0.0045 | 0.0015
150.5 | 38883.06 | 3.1855 | 0.0045 | 0.0015
150.6 | 38921.442 | 3.1877 | 0.0045 | 0.0015
150.7 | 38950.179 | 3.1898 | 0.0045 | 0.0015
150.8 | 38982.667 | 3.1919 | 0.0045 | 0.0015
150.9 | 39019.249 | 3.1941 | 0.0045 | 0.0015
151 | 39046.999 | 3.1962 | 0.0045 | 0.0015
151.1 | 39079.625 | 3.1983 | 0.0045 | 0.0015
151.2 | 39116.204 | 3.2005 | 0.0045 | 0.0015
151.3 | 39144.963 | 3.2026 | 0.0045 | 0.0015
151.4 | 39171.617 | 3.2047 | 0.0045 | 0.0015
151.5 | 39202.02 | 3.2068 | 0.0045 | 0.0015
151.6 | 39235.029 | 3.2089 | 0.0045 | 0.0015
151.7 | 39263.196 | 3.2109 | 0.0045 | 0.0015
151.8 | 39297.346 | 3.2131 | 0.0045 | 0.0015
151.9 | 39325.71 | 3.2152 | 0.0045 | 0.0015
152 | 39357.83 | 3.2173 | 0.0046 | 0.0015
152.1 | 39393.205 | 3.2195 | 0.0046 | 0.0015
152.2 | 39425.656 | 3.2216 | 0.0046 | 0.0015
152.3 | 39455.79 | 3.2237 | 0.0046 | 0.0015
152.4 | 39488.729 | 3.2259 | 0.0046 | 0.0015
152.5 | 39520.666 | 3.228 | 0.0046 | 0.0015
152.6 | 39546.154 | 3.23 | 0.0046 | 0.0015
152.7 | 39575.104 | 3.2321 | 0.0046 | 0.0015
152.8 | 39612.129 | 3.2343 | 0.0046 | 0.0015
152.9 | 39641.965 | 3.2363 | 0.0046 | 0.0015
153 | 39669.257 | 3.2384 | 0.0046 | 0.0015
153.1 | 39704.427 | 3.2407 | 0.0046 | 0.0015
153.2 | 39734.93 | 3.2427 | 0.0046 | 0.0015
153.3 | 39767.709 | 3.2448 | 0.0046 | 0.0015
153.4 | 39801.75 | 3.247 | 0.0046 | 0.0015
153.5 | 39830.569 | 3.2491 | 0.0046 | 0.0015
153.6 | 39857.563 | 3.2513 | 0.0046 | 0.0015
153.7 | 39891.526 | 3.2534 | 0.0046 | 0.0015
153.8 | 39920.364 | 3.2555 | 0.0046 | 0.0015
153.9 | 39951.332 | 3.2575 | 0.0046 | 0.0015
154 | 39984.819 | 3.2597 | 0.0046 | 0.0015
154.1 | 40015.984 | 3.2618 | 0.0046 | 0.0015
154.2 | 40044.989 | 3.2639 | 0.0046 | 0.0015
154.3 | 40080.164 | 3.266 | 0.0046 | 0.0015
154.4 | 40113.844 | 3.2681 | 0.0047 | 0.0015
154.5 | 40147.286 | 3.2703 | 0.0047 | 0.0016
154.6 | 40178.925 | 3.2724 | 0.0047 | 0.0016
154.7 | 40207.2 | 3.2746 | 0.0047 | 0.0016
154.8 | 40236.887 | 3.2766 | 0.0047 | 0.0016
154.9 | 40264.312 | 3.2787 | 0.0047 | 0.0016
155 | 40299.874 | 3.2808 | 0.0047 | 0.0016
155.1 | 40331.181 | 3.2829 | 0.0047 | 0.0016
155.2 | 40360.548 | 3.285 | 0.0047 | 0.0016
155.3 | 40392.73 | 3.2872 | 0.0047 | 0.0016
155.4 | 40426.962 | 3.2893 | 0.0047 | 0.0016
155.5 | 40457.945 | 3.2914 | 0.0047 | 0.0016
155.6 | 40493.16 | 3.2936 | 0.0047 | 0.0016
155.7 | 40526.744 | 3.2957 | 0.0047 | 0.0016
155.8 | 40555.857 | 3.2979 | 0.0047 | 0.0016
155.9 | 40587.444 | 3.3 | 0.0047 | 0.0016
156 | 40617.827 | 3.3021 | 0.0047 | 0.0016
156.1 | 40643.968 | 3.3041 | 0.0047 | 0.0016
156.2 | 40678.501 | 3.3062 | 0.0047 | 0.0016
156.3 | 40711.138 | 3.3083 | 0.0047 | 0.0016
156.4 | 40736.556 | 3.3104 | 0.0047 | 0.0016
156.5 | 40770.534 | 3.3126 | 0.0047 | 0.0016
156.6 | 40808.54 | 3.3147 | 0.0047 | 0.0016
156.7 | 40838.61 | 3.3169 | 0.0048 | 0.0016
156.8 | 40873.215 | 3.319 | 0.0048 | 0.0016
156.9 | 40899.806 | 3.3211 | 0.0048 | 0.0016
157 | 40921.848 | 3.3232 | 0.0048 | 0.0016
157.1 | 40955.227 | 3.3253 | 0.0048 | 0.0016
157.2 | 40988.721 | 3.3274 | 0.0048 | 0.0016
157.3 | 41020.669 | 3.3294 | 0.0048 | 0.0016
157.4 | 41054.636 | 3.3316 | 0.0048 | 0.0016
157.5 | 41085.858 | 3.3337 | 0.0048 | 0.0016
157.6 | 41115.88 | 3.3358 | 0.0048 | 0.0016
157.7 | 41144.341 | 3.3379 | 0.0048 | 0.0016
157.8 | 41180.115 | 3.3401 | 0.0048 | 0.0016
157.9 | 41217.268 | 3.3423 | 0.0048 | 0.0016
158 | 41243.546 | 3.3444 | 0.0048 | 0.0016
158.1 | 41274.004 | 3.3466 | 0.0048 | 0.0016
158.2 | 41301.083 | 3.3486 | 0.0048 | 0.0016
158.3 | 41327.29 | 3.3507 | 0.0048 | 0.0016
158.4 | 41363.422 | 3.3528 | 0.0048 | 0.0016
158.5 | 41396.331 | 3.3549 | 0.0048 | 0.0016
158.6 | 41423.239 | 3.3569 | 0.0048 | 0.0016
158.7 | 41460.134 | 3.3592 | 0.0049 | 0.0016
158.8 | 41494.232 | 3.3613 | 0.0049 | 0.0016
158.9 | 41523.71 | 3.3634 | 0.0049 | 0.0016
159 | 41559 | 3.3656 | 0.0049 | 0.0016
159.1 | 41591.372 | 3.3676 | 0.0049 | 0.0016
159.2 | 41616.034 | 3.3697 | 0.0049 | 0.0016
159.3 | 41647.643 | 3.3719 | 0.0049 | 0.0016
159.4 | 41679.863 | 3.374 | 0.0049 | 0.0016
159.5 | 41708.868 | 3.376 | 0.0049 | 0.0016
159.6 | 41745.119 | 3.3782 | 0.0049 | 0.0016
159.7 | 41779.988 | 3.3803 | 0.0049 | 0.0016
159.8 | 41803.606 | 3.3824 | 0.0049 | 0.0016
159.9 | 41836.66 | 3.3846 | 0.0049 | 0.0016
160 | 41869.19 | 3.3867 | 0.0049 | 0.0016
160.1 | 41900.188 | 3.3888 | 0.0049 | 0.0016
160.2 | 41928.064 | 3.391 | 0.0049 | 0.0016
160.3 | 41960.008 | 3.3931 | 0.0049 | 0.0016
160.4 | 41986.484 | 3.3952 | 0.0049 | 0.0016
160.5 | 42017.233 | 3.3972 | 0.005 | 0.0016
160.6 | 42051.531 | 3.3994 | 0.005 | 0.0017
160.7 | 42081.378 | 3.4014 | 0.005 | 0.0017
160.8 | 42113.058 | 3.4035 | 0.005 | 0.0017
160.9 | 42147.648 | 3.4057 | 0.005 | 0.0017
161 | 42181.361 | 3.4079 | 0.005 | 0.0017
161.1 | 42209.819 | 3.41 | 0.005 | 0.0017
161.2 | 42238.809 | 3.4121 | 0.005 | 0.0017
161.3 | 42274.233 | 3.4142 | 0.005 | 0.0017
161.4 | 42301.193 | 3.4163 | 0.005 | 0.0017
161.5 | 42331.405 | 3.4185 | 0.005 | 0.0017
161.6 | 42359.874 | 3.4206 | 0.005 | 0.0017
161.7 | 42386.249 | 3.4226 | 0.005 | 0.0017
161.8 | 42421.136 | 3.4247 | 0.005 | 0.0017
161.9 | 42454.105 | 3.4269 | 0.005 | 0.0017
162 | 42483.181 | 3.4289 | 0.005 | 0.0017
162.1 | 42517.953 | 3.4311 | 0.005 | 0.0017
162.2 | 42553.47 | 3.4333 | 0.0051 | 0.0017
162.3 | 42580.258 | 3.4354 | 0.0051 | 0.0017
162.4 | 42611.387 | 3.4375 | 0.0051 | 0.0017
162.5 | 42644.311 | 3.4397 | 0.0051 | 0.0017
162.6 | 42669.427 | 3.4418 | 0.0051 | 0.0017
162.7 | 42695.671 | 3.4439 | 0.0051 | 0.0017
162.8 | 42722.844 | 3.4459 | 0.0051 | 0.0017
162.9 | 42758.819 | 3.448 | 0.0051 | 0.0017
163 | 42794.22 | 3.4502 | 0.0051 | 0.0017
163.1 | 42827.67 | 3.4523 | 0.0051 | 0.0017
163.2 | 42856.466 | 3.4544 | 0.0051 | 0.0017
163.3 | 42830.274 | 3.4565 | 0.0051 | 0.0017
163.4 | 42789.944 | 3.4586 | 0.0051 | 0.0017
163.5 | 42771.902 | 3.4608 | 0.0051 | 0.0017
163.6 | 42760.95 | 3.4629 | 0.0051 | 0.0017
163.7 | 42766.072 | 3.465 | 0.0051 | 0.0017
163.8 | 42782.69 | 3.4671 | 0.0051 | 0.0017
163.9 | 42802.665 | 3.4692 | 0.0051 | 0.0017
164 | 42829.908 | 3.4713 | 0.0051 | 0.0017
164.1 | 42863.008 | 3.4735 | 0.0051 | 0.0017
164.2 | 42899.989 | 3.4756 | 0.0051 | 0.0017
164.3 | 42929.895 | 3.4777 | 0.0051 | 0.0017
164.4 | 42963.021 | 3.4798 | 0.0052 | 0.0017
164.5 | 42999.621 | 3.4819 | 0.0052 | 0.0017
164.6 | 43034.721 | 3.4841 | 0.0052 | 0.0017
164.7 | 43074.988 | 3.4863 | 0.0052 | 0.0017
164.8 | 43108.188 | 3.4884 | 0.0052 | 0.0017
164.9 | 43132.544 | 3.4904 | 0.0052 | 0.0017
165 | 43165.293 | 3.4925 | 0.0052 | 0.0017
165.1 | 43202.475 | 3.4946 | 0.0052 | 0.0017
165.2 | 43234.177 | 3.4967 | 0.0052 | 0.0017
165.3 | 43269.448 | 3.4988 | 0.0052 | 0.0017
165.4 | 43297.715 | 3.5009 | 0.0052 | 0.0017
165.5 | 43324.292 | 3.503 | 0.0052 | 0.0017
165.6 | 43359.723 | 3.5052 | 0.0052 | 0.0018
165.7 | 43392.912 | 3.5074 | 0.0052 | 0.0018
165.8 | 43422.855 | 3.5095 | 0.0052 | 0.0018
165.9 | 43451.25 | 3.5116 | 0.0053 | 0.0018
166 | 43480.769 | 3.5138 | 0.0053 | 0.0018
166.1 | 43506.574 | 3.5158 | 0.0053 | 0.0018
166.2 | 43535.009 | 3.5179 | 0.0053 | 0.0018
166.3 | 43571.457 | 3.52 | 0.0053 | 0.0018
166.4 | 43601.543 | 3.5221 | 0.0053 | 0.0018
166.5 | 43629.758 | 3.5242 | 0.0053 | 0.0018
166.6 | 43659.4 | 3.5264 | 0.0053 | 0.0018
166.7 | 43686.431 | 3.5285 | 0.0053 | 0.0018
166.8 | 43718.677 | 3.5306 | 0.0053 | 0.0018
166.9 | 43751.955 | 3.5328 | 0.0053 | 0.0018
167 | 43777.525 | 3.5348 | 0.0053 | 0.0018
167.1 | 43799.14 | 3.537 | 0.0053 | 0.0018
167.2 | 43832.447 | 3.5391 | 0.0054 | 0.0018
167.3 | 43861.78 | 3.5412 | 0.0054 | 0.0018
167.4 | 43885.931 | 3.5432 | 0.0054 | 0.0018
167.5 | 43917.578 | 3.5454 | 0.0054 | 0.0018
167.6 | 43941.904 | 3.5475 | 0.0054 | 0.0018
167.7 | 43967.299 | 3.5496 | 0.0054 | 0.0018
167.8 | 43998.998 | 3.5518 | 0.0054 | 0.0018
167.9 | 44029.266 | 3.5539 | 0.0054 | 0.0018
168 | 44051.357 | 3.556 | 0.0054 | 0.0018
168.1 | 44081.621 | 3.5582 | 0.0054 | 0.0018
168.2 | 44106.845 | 3.5603 | 0.0055 | 0.0018
168.3 | 44128.884 | 3.5623 | 0.0055 | 0.0018
168.4 | 44157.352 | 3.5645 | 0.0055 | 0.0018
168.5 | 44188.429 | 3.5666 | 0.0055 | 0.0018
168.6 | 44210.751 | 3.5687 | 0.0055 | 0.0019
168.7 | 44236.936 | 3.5708 | 0.0055 | 0.0019
168.8 | 44264.618 | 3.573 | 0.0055 | 0.0019
168.9 | 44286.598 | 3.575 | 0.0055 | 0.0019
169 | 44313.148 | 3.5772 | 0.0055 | 0.0019
169.1 | 44337.31 | 3.5793 | 0.0055 | 0.0019
169.2 | 44355.504 | 3.5814 | 0.0056 | 0.0019
169.3 | 44379.26 | 3.5835 | 0.0056 | 0.0019
169.4 | 44406.842 | 3.5858 | 0.0056 | 0.0019
169.5 | 44429.023 | 3.5878 | 0.0056 | 0.0019
169.6 | 44444.337 | 3.5898 | 0.0056 | 0.0019
169.7 | 44467.889 | 3.592 | 0.0056 | 0.0019
169.8 | 44495.463 | 3.5941 | 0.0056 | 0.0019
169.9 | 44514.008 | 3.5962 | 0.0056 | 0.0019
170 | 44541.094 | 3.5983 | 0.0057 | 0.0019
170.1 | 44565.026 | 3.6005 | 0.0057 | 0.0019
170.2 | 44575.993 | 3.6026 | 0.0057 | 0.0019
170.3 | 44598.49 | 3.6047 | 0.0057 | 0.0019
170.4 | 44618.182 | 3.6069 | 0.0057 | 0.0019
170.5 | 44637.594 | 3.609 | 0.0057 | 0.0019
170.6 | 44660.859 | 3.6112 | 0.0057 | 0.002
170.7 | 44675.175 | 3.6132 | 0.0058 | 0.002
170.8 | 44683.706 | 3.6152 | 0.0058 | 0.002
170.9 | 44706.319 | 3.6174 | 0.0058 | 0.002
171 | 44726.063 | 3.6195 | 0.0058 | 0.002
171.1 | 44739.496 | 3.6216 | 0.0058 | 0.002
171.2 | 44759.851 | 3.6237 | 0.0058 | 0.002
171.3 | 44770.699 | 3.6258 | 0.0059 | 0.002
171.4 | 44781.741 | 3.628 | 0.0059 | 0.002
171.5 | 44798.478 | 3.6301 | 0.0059 | 0.002
171.6 | 44815.056 | 3.6323 | 0.0059 | 0.002
171.7 | 44820.532 | 3.6344 | 0.0059 | 0.002
171.8 | 44827.614 | 3.6364 | 0.006 | 0.002
171.9 | 44835.061 | 3.6385 | 0.006 | 0.0021
172 | 44851.121 | 3.6406 | 0.006 | 0.0021
172.1 | 44862.01 | 3.6427 | 0.006 | 0.0021
172.2 | 44872.668 | 3.6449 | 0.006 | 0.0021
172.3 | 44884.648 | 3.647 | 0.0061 | 0.0021
172.4 | 44889.435 | 3.6491 | 0.0061 | 0.0021
172.5 | 44897.94 | 3.6512 | 0.0061 | 0.0021
172.6 | 44907.264 | 3.6534 | 0.0061 | 0.0021
172.7 | 44910.491 | 3.6555 | 0.0062 | 0.0021
172.8 | 44916.73 | 3.6577 | 0.0062 | 0.0022
172.9 | 44921.204 | 3.6598 | 0.0062 | 0.0022
173 | 44919.986 | 3.6618 | 0.0062 | 0.0022
173.1 | 44926.271 | 3.664 | 0.0063 | 0.0022
173.2 | 44933.39 | 3.6661 | 0.0063 | 0.0022
173.3 | 44932.794 | 3.6681 | 0.0063 | 0.0022
173.4 | 44935.212 | 3.6702 | 0.0063 | 0.0022
173.5 | 44944.32 | 3.6724 | 0.0064 | 0.0022
173.6 | 44949.997 | 3.6745 | 0.0064 | 0.0023
173.7 | 44952.516 | 3.6768 | 0.0064 | 0.0023
173.8 | 44951.16 | 3.6789 | 0.0064 | 0.0023
173.9 | 44947.166 | 3.6809 | 0.0065 | 0.0023
174 | 44945.408 | 3.683 | 0.0065 | 0.0023
174.1 | 44948.887 | 3.6851 | 0.0065 | 0.0023
174.2 | 44951.264 | 3.6872 | 0.0066 | 0.0023
174.3 | 44952.322 | 3.6893 | 0.0066 | 0.0024
174.4 | 44952.601 | 3.6914 | 0.0066 | 0.0024
174.5 | 44955.41 | 3.6936 | 0.0066 | 0.0024
174.6 | 44951.882 | 3.6956 | 0.0067 | 0.0024
174.7 | 44958.886 | 3.6979 | 0.0067 | 0.0024
174.8 | 44965.126 | 3.7001 | 0.0067 | 0.0024
174.9 | 44959.132 | 3.7021 | 0.0068 | 0.0024
175 | 44954.859 | 3.7042 | 0.0068 | 0.0025
175.1 | 44957.254 | 3.7064 | 0.0068 | 0.0025
175.2 | 44953.313 | 3.7084 | 0.0069 | 0.0025
175.3 | 44955.038 | 3.7105 | 0.0069 | 0.0025
175.4 | 44959.825 | 3.7127 | 0.0069 | 0.0025
175.5 | 44952.624 | 3.7147 | 0.007 | 0.0025
175.6 | 44948.753 | 3.7168 | 0.007 | 0.0026
175.7 | 44959.057 | 3.7191 | 0.007 | 0.0026
175.8 | 44956.412 | 3.7211 | 0.0071 | 0.0026
175.9 | 44956.442 | 3.7233 | 0.0071 | 0.0026
176 | 44954.911 | 3.7254 | 0.0071 | 0.0026
176.1 | 44949.651 | 3.7275 | 0.0072 | 0.0026
176.2 | 44948.913 | 3.7296 | 0.0072 | 0.0027
176.3 | 44948.675 | 3.7318 | 0.0072 | 0.0027
176.4 | 44948.082 | 3.7338 | 0.0073 | 0.0027
176.5 | 44945.735 | 3.7359 | 0.0073 | 0.0027
176.6 | 44948.466 | 3.738 | 0.0073 | 0.0027
176.7 | 44945.151 | 3.7401 | 0.0074 | 0.0027
176.8 | 44943.385 | 3.7422 | 0.0074 | 0.0028
176.9 | 44948.015 | 3.7444 | 0.0074 | 0.0028
177 | 44952.236 | 3.7466 | 0.0075 | 0.0028
177.1 | 44947.769 | 3.7487 | 0.0075 | 0.0028
177.2 | 44942.863 | 3.7508 | 0.0075 | 0.0028
177.3 | 44941.869 | 3.7529 | 0.0076 | 0.0028
177.4 | 44938.348 | 3.755 | 0.0076 | 0.0029
177.5 | 44938.311 | 3.7571 | 0.0076 | 0.0029
177.6 | 44937.335 | 3.7592 | 0.0077 | 0.0029
177.7 | 44935.234 | 3.7612 | 0.0077 | 0.0029
177.8 | 44933.904 | 3.7634 | 0.0078 | 0.0029
177.9 | 44937.849 | 3.7656 | 0.0078 | 0.0029
178 | 44936.407 | 3.7677 | 0.0078 | 0.003
178.1 | 44930.939 | 3.7698 | 0.0079 | 0.003
178.2 | 44935.804 | 3.7719 | 0.0079 | 0.003
178.3 | 44933.062 | 3.774 | 0.0079 | 0.003
178.4 | 44927.314 | 3.7762 | 0.008 | 0.003
178.5 | 44930.626 | 3.7783 | 0.008 | 0.0031
178.6 | 44927.001 | 3.7804 | 0.008 | 0.0031
178.7 | 44927.403 | 3.7825 | 0.0081 | 0.0031
178.8 | 44928.163 | 3.7846 | 0.0081 | 0.0031
178.9 | 44925.76 | 3.7866 | 0.0082 | 0.0031
179 | 44925.913 | 3.7888 | 0.0082 | 0.0031
179.1 | 44928.886 | 3.791 | 0.0082 | 0.0032
179.2 | 44929.955 | 3.7931 | 0.0083 | 0.0032
179.3 | 44925.991 | 3.7953 | 0.0083 | 0.0032
179.4 | 44927.564 | 3.7974 | 0.0083 | 0.0032
179.5 | 44926.293 | 3.7995 | 0.0084 | 0.0032
179.6 | 44919.256 | 3.8016 | 0.0084 | 0.0032
179.7 | 44921.484 | 3.8037 | 0.0085 | 0.0033
179.8 | 44920.597 | 3.8057 | 0.0085 | 0.0033
179.9 | 44922.214 | 3.8079 | 0.0085 | 0.0033
180 | 44923.365 | 3.81 | 0.0086 | 0.0033
180.1 | 44919.498 | 3.8121 | 0.0086 | 0.0033
180.2 | 44919.979 | 3.8142 | 0.0087 | 0.0034
180.3 | 44919.662 | 3.8163 | 0.0087 | 0.0034
180.4 | 44921.827 | 3.8185 | 0.0087 | 0.0034
180.5 | 44920.459 | 3.8206 | 0.0088 | 0.0034
180.6 | 44915.736 | 3.8227 | 0.0088 | 0.0034
180.7 | 44916.272 | 3.8249 | 0.0088 | 0.0035
180.8 | 44918.031 | 3.8269 | 0.0089 | 0.0035
180.9 | 44917.524 | 3.829 | 0.0089 | 0.0035
181 | 44917.516 | 3.8311 | 0.009 | 0.0035
181.1 | 44921.458 | 3.8333 | 0.009 | 0.0035
181.2 | 44920.411 | 3.8354 | 0.009 | 0.0035
181.3 | 44919.387 | 3.8375 | 0.0091 | 0.0036
181.4 | 44918.865 | 3.8397 | 0.0091 | 0.0036
181.5 | 44914.104 | 3.8418 | 0.0092 | 0.0036
181.6 | 44913.933 | 3.8439 | 0.0092 | 0.0036
181.7 | 44915.341 | 3.8461 | 0.0092 | 0.0036
181.8 | 44911.135 | 3.8481 | 0.0093 | 0.0037
181.9 | 44907.354 | 3.8502 | 0.0093 | 0.0037
182 | 44913.292 | 3.8524 | 0.0094 | 0.0037
182.1 | 44913.247 | 3.8544 | 0.0094 | 0.0037
182.2 | 44917.557 | 3.8565 | 0.0094 | 0.0037
182.3 | 44917.043 | 3.8587 | 0.0095 | 0.0038
182.4 | 44913.553 | 3.8607 | 0.0095 | 0.0038
182.5 | 44912.368 | 3.8629 | 0.0096 | 0.0038
182.6 | 44915.359 | 3.865 | 0.0096 | 0.0038
182.7 | 44917.874 | 3.8672 | 0.0096 | 0.0038
182.8 | 44916.626 | 3.8693 | 0.0097 | 0.0038
182.9 | 44914.518 | 3.8715 | 0.0097 | 0.0039
183 | 44911.802 | 3.8736 | 0.0098 | 0.0039
183.1 | 44905.212 | 3.8756 | 0.0098 | 0.0039
183.2 | 44912.416 | 3.8777 | 0.0098 | 0.0039
183.3 | 44918.779 | 3.8799 | 0.0099 | 0.0039
183.4 | 44915.907 | 3.882 | 0.0099 | 0.004
183.5 | 44914.983 | 3.884 | 0.01 | 0.004
183.6 | 44915.959 | 3.8863 | 0.01 | 0.004
183.7 | 44917.706 | 3.8883 | 0.01 | 0.004
183.8 | 44919.945 | 3.8905 | 0.0101 | 0.004
183.9 | 44923.969 | 3.8927 | 0.0101 | 0.0041
184 | 44914.611 | 3.8946 | 0.0102 | 0.0041
184.1 | 44911.046 | 3.8968 | 0.0102 | 0.0041
184.2 | 44918.142 | 3.899 | 0.0102 | 0.0041
184.3 | 44917.051 | 3.901 | 0.0103 | 0.0041
184.4 | 44917.457 | 3.9031 | 0.0103 | 0.0042
184.5 | 44921.409 | 3.9052 | 0.0104 | 0.0042
184.6 | 44916.272 | 3.9073 | 0.0104 | 0.0042
184.7 | 44920.098 | 3.9095 | 0.0104 | 0.0042
184.8 | 44924.9 | 3.9117 | 0.0105 | 0.0042
184.9 | 44925.228 | 3.9137 | 0.0105 | 0.0043
185 | 44923.101 | 3.9159 | 0.0106 | 0.0043
185.1 | 44927.455 | 3.9181 | 0.0106 | 0.0043
185.2 | 44922.184 | 3.9201 | 0.0107 | 0.0043
185.3 | 44921.234 | 3.9222 | 0.0107 | 0.0043
185.4 | 44924.304 | 3.9243 | 0.0107 | 0.0044
185.5 | 44927.768 | 3.9264 | 0.0108 | 0.0044
185.6 | 44923.227 | 3.9285 | 0.0108 | 0.0044
185.7 | 44925.567 | 3.9306 | 0.0109 | 0.0044
185.8 | 44927.642 | 3.9328 | 0.0109 | 0.0044
185.9 | 44928.655 | 3.9349 | 0.0109 | 0.0045
186 | 44930.313 | 3.937 | 0.011 | 0.0045
186.1 | 44930.477 | 3.9392 | 0.011 | 0.0045
186.2 | 44929.948 | 3.9413 | 0.0111 | 0.0045
186.3 | 44930.704 | 3.9435 | 0.0111 | 0.0046
186.4 | 44932.082 | 3.9456 | 0.0112 | 0.0046
186.5 | 44926.465 | 3.9476 | 0.0112 | 0.0046
186.6 | 44923.171 | 3.9496 | 0.0112 | 0.0046
186.7 | 44930.719 | 3.9518 | 0.0113 | 0.0046
186.8 | 44929.538 | 3.9539 | 0.0113 | 0.0047
186.9 | 44929.162 | 3.956 | 0.0114 | 0.0047
187 | 44933.055 | 3.9582 | 0.0114 | 0.0047
187.1 | 44931.326 | 3.9603 | 0.0115 | 0.0047
187.2 | 44933.803 | 3.9624 | 0.0115 | 0.0047
187.3 | 44937.469 | 3.9646 | 0.0115 | 0.0048
187.4 | 44934.787 | 3.9667 | 0.0116 | 0.0048
187.5 | 44935.275 | 3.9688 | 0.0116 | 0.0048
187.6 | 44937.368 | 3.971 | 0.0117 | 0.0048
187.7 | 44939.112 | 3.973 | 0.0117 | 0.0048
187.8 | 44939.369 | 3.9751 | 0.0117 | 0.0049
187.9 | 44941.6 | 3.9773 | 0.0118 | 0.0049
188 | 44942.696 | 3.9793 | 0.0118 | 0.0049
188.1 | 44937.953 | 3.9815 | 0.0119 | 0.0049
188.2 | 44943.891 | 3.9835 | 0.0119 | 0.0049
188.3 | 44945.933 | 3.9857 | 0.012 | 0.005
188.4 | 44947.81 | 3.9878 | 0.012 | 0.005
188.5 | 44951.573 | 3.99 | 0.012 | 0.005
188.6 | 44947.647 | 3.9921 | 0.0121 | 0.005
188.7 | 44946.074 | 3.9941 | 0.0121 | 0.005
188.8 | 44946.566 | 3.9962 | 0.0122 | 0.0051
188.9 | 44952.672 | 3.9984 | 0.0122 | 0.0051
189 | 44952.083 | 4.0005 | 0.0123 | 0.0051
189.1 | 44952.396 | 4.0025 | 0.0123 | 0.0051
189.2 | 44957.872 | 4.0048 | 0.0123 | 0.0052
189.3 | 44957.548 | 4.0069 | 0.0124 | 0.0052
189.4 | 44952.072 | 4.0089 | 0.0124 | 0.0052
189.5 | 44958.409 | 4.0112 | 0.0125 | 0.0052
189.6 | 44960.063 | 4.0132 | 0.0125 | 0.0052
189.7 | 44961.315 | 4.0154 | 0.0126 | 0.0053
189.8 | 44963.755 | 4.0176 | 0.0126 | 0.0053
189.9 | 44963.345 | 4.0196 | 0.0127 | 0.0053
190 | 44958.998 | 4.0216 | 0.0127 | 0.0053
190.1 | 44961.717 | 4.0238 | 0.0127 | 0.0053
190.2 | 44965.42 | 4.0259 | 0.0128 | 0.0054
190.3 | 44963.378 | 4.028 | 0.0128 | 0.0054
190.4 | 44965.889 | 4.0301 | 0.0129 | 0.0054
190.5 | 44971.041 | 4.0323 | 0.0129 | 0.0054
190.6 | 44967.487 | 4.0344 | 0.0129 | 0.0054
190.7 | 44970.974 | 4.0366 | 0.013 | 0.0055
190.8 | 44969.913 | 4.0387 | 0.013 | 0.0055
190.9 | 44968.233 | 4.0408 | 0.0131 | 0.0055
191 | 44971.131 | 4.0428 | 0.0131 | 0.0055
191.1 | 44974.569 | 4.0449 | 0.0132 | 0.0055
191.2 | 44974.968 | 4.047 | 0.0132 | 0.0056
191.3 | 44976.462 | 4.0491 | 0.0132 | 0.0056
191.4 | 44982.642 | 4.0513 | 0.0133 | 0.0056
191.5 | 44981.539 | 4.0534 | 0.0133 | 0.0056
191.6 | 44978.44 | 4.0555 | 0.0134 | 0.0056
191.7 | 44981.532 | 4.0577 | 0.0134 | 0.0057
191.8 | 44984.624 | 4.0598 | 0.0135 | 0.0057
191.9 | 44984.527 | 4.062 | 0.0135 | 0.0057
192 | 44985.38 | 4.0641 | 0.0136 | 0.0057
192.1 | 44985.078 | 4.0662 | 0.0136 | 0.0057
192.2 | 44983.223 | 4.0682 | 0.0136 | 0.0058
192.3 | 44986.721 | 4.0703 | 0.0137 | 0.0058
192.4 | 44991.501 | 4.0724 | 0.0137 | 0.0058
192.5 | 44987.865 | 4.0745 | 0.0138 | 0.0058
192.6 | 44996.072 | 4.0767 | 0.0138 | 0.0058
192.7 | 45003.925 | 4.0789 | 0.0138 | 0.0059
192.8 | 44999.942 | 4.0809 | 0.0139 | 0.0059
192.9 | 45003.865 | 4.0831 | 0.0139 | 0.0059
193 | 45004.468 | 4.0852 | 0.014 | 0.0059
193.1 | 44999.052 | 4.0873 | 0.014 | 0.006
193.2 | 45001.093 | 4.0894 | 0.0141 | 0.006
193.3 | 45005.184 | 4.0915 | 0.0141 | 0.006
193.4 | 45005.146 | 4.0935 | 0.0141 | 0.006
193.5 | 45010.109 | 4.0958 | 0.0142 | 0.006
193.6 | 45015.294 | 4.0979 | 0.0142 | 0.0061
193.7 | 45011.342 | 4.0999 | 0.0143 | 0.0061
193.8 | 45014.37 | 4.1021 | 0.0143 | 0.0061
193.9 | 45019.142 | 4.1043 | 0.0144 | 0.0061
194 | 45022.268 | 4.1064 | 0.0144 | 0.0061
194.1 | 45018.367 | 4.1086 | 0.0144 | 0.0062
194.2 | 45021.348 | 4.1107 | 0.0145 | 0.0062
194.3 | 45018.129 | 4.1127 | 0.0145 | 0.0062
194.4 | 45017.198 | 4.1148 | 0.0146 | 0.0062
194.5 | 45020.603 | 4.1169 | 0.0146 | 0.0062
194.6 | 45020.275 | 4.119 | 0.0147 | 0.0063
194.7 | 45023.698 | 4.1211 | 0.0147 | 0.0063
194.8 | 45026.965 | 4.1233 | 0.0147 | 0.0063
194.9 | 45033.358 | 4.1255 | 0.0148 | 0.0063
195 | 45029.48 | 4.1275 | 0.0148 | 0.0063
195.1 | 45033.004 | 4.1297 | 0.0149 | 0.0064
195.2 | 45038.283 | 4.1318 | 0.0149 | 0.0064
195.3 | 45033.135 | 4.1338 | 0.015 | 0.0064
195.4 | 45032.308 | 4.136 | 0.015 | 0.0064
195.5 | 45034.941 | 4.1382 | 0.015 | 0.0064
195.6 | 45031.805 | 4.1402 | 0.0151 | 0.0065
195.7 | 45037.698 | 4.1423 | 0.0151 | 0.0065
195.8 | 45042.723 | 4.1444 | 0.0152 | 0.0065
195.9 | 45040.336 | 4.1465 | 0.0152 | 0.0065
196 | 45045.394 | 4.1487 | 0.0153 | 0.0065
196.1 | 45053.817 | 4.1509 | 0.0153 | 0.0065
196.2 | 45052.908 | 4.1529 | 0.0153 | 0.0066
196.3 | 45055.408 | 4.1551 | 0.0154 | 0.0066
196.4 | 45057.882 | 4.1573 | 0.0154 | 0.0066
196.5 | 45053.18 | 4.1593 | 0.0155 | 0.0066
196.6 | 45053.896 | 4.1614 | 0.0155 | 0.0066
196.7 | 45052.64 | 4.1635 | 0.0155 | 0.0067
196.8 | 45057.554 | 4.1656 | 0.0156 | 0.0067
196.9 | 45060.005 | 4.1677 | 0.0156 | 0.0067
197 | 45065.701 | 4.1698 | 0.0157 | 0.0067
197.1 | 45062.236 | 4.1719 | 0.0157 | 0.0067
197.2 | 45065.589 | 4.174 | 0.0158 | 0.0068
197.3 | 45071.978 | 4.1762 | 0.0158 | 0.0068
197.4 | 45076.37 | 4.1783 | 0.0158 | 0.0068
197.5 | 45077.067 | 4.1805 | 0.0159 | 0.0068
197.6 | 45072.98 | 4.1826 | 0.0159 | 0.0068
197.7 | 45076.981 | 4.1847 | 0.016 | 0.0069
197.8 | 45079.339 | 4.1868 | 0.016 | 0.0069
197.9 | 45076.534 | 4.1889 | 0.016 | 0.0069
198 | 45081.642 | 4.191 | 0.0161 | 0.0069
198.1 | 45083.43 | 4.1931 | 0.0161 | 0.0069
198.2 | 45084.655 | 4.1952 | 0.0162 | 0.007
198.3 | 45088.705 | 4.1974 | 0.0162 | 0.007
198.4 | 45089.163 | 4.1995 | 0.0163 | 0.007
198.5 | 45091.148 | 4.2016 | 0.0163 | 0.007
198.6 | 45094.855 | 4.2038 | 0.0163 | 0.007
198.7 | 45093.954 | 4.2059 | 0.0164 | 0.0071
198.8 | 45090.862 | 4.2079 | 0.0164 | 0.0071
198.9 | 45096.163 | 4.2101 | 0.0165 | 0.0071
199 | 45096.36 | 4.2122 | 0.0165 | 0.0071
199.1 | 45095.626 | 4.2143 | 0.0165 | 0.0071
199.2 | 45101.538 | 4.2164 | 0.0166 | 0.0071
199.3 | 45104.221 | 4.2185 | 0.0166 | 0.0072
199.4 | 45106.184 | 4.2206 | 0.0167 | 0.0072
199.5 | 45112.71 | 4.2228 | 0.0167 | 0.0072
199.6 | 45111.265 | 4.2249 | 0.0168 | 0.0072
199.7 | 45108.471 | 4.227 | 0.0168 | 0.0072
199.8 | 45111.515 | 4.2291 | 0.0168 | 0.0073
199.9 | 45116.358 | 4.2313 | 0.0169 | 0.0073
200 | 45112.465 | 4.2333 | 0.0169 | 0.0073
200.1 | 45112.796 | 4.2354 | 0.017 | 0.0073
200.2 | 45115.251 | 4.2376 | 0.017 | 0.0073
200.3 | 45118.57 | 4.2397 | 0.017 | 0.0074
200.4 | 45119.058 | 4.2418 | 0.0171 | 0.0074
200.5 | 45126.416 | 4.2439 | 0.0171 | 0.0074
200.6 | 45126.967 | 4.246 | 0.0172 | 0.0074
200.7 | 45131.154 | 4.2482 | 0.0172 | 0.0074
200.8 | 45136.21 | 4.2504 | 0.0172 | 0.0074
200.9 | 45136.333 | 4.2524 | 0.0173 | 0.0075
201 | 45132.708 | 4.2545 | 0.0173 | 0.0075
201.1 | 45138.862 | 4.2567 | 0.0174 | 0.0075
201.2 | 45141.999 | 4.2588 | 0.0174 | 0.0075
201.3 | 45135.755 | 4.2608 | 0.0174 | 0.0075
201.4 | 45139.793 | 4.2629 | 0.0175 | 0.0076
201.5 | 45145.147 | 4.265 | 0.0175 | 0.0076
201.6 | 45142.468 | 4.2671 | 0.0176 | 0.0076
201.7 | 45152.456 | 4.2693 | 0.0176 | 0.0076
201.8 | 45153.141 | 4.2715 | 0.0176 | 0.0076
201.9 | 45150.638 | 4.2736 | 0.0177 | 0.0076
202 | 45157.377 | 4.2757 | 0.0177 | 0.0077
202.1 | 45160.659 | 4.2778 | 0.0178 | 0.0077
202.2 | 45158.282 | 4.2799 | 0.0178 | 0.0077
202.3 | 45159.914 | 4.2821 | 0.0178 | 0.0077
202.4 | 45164.574 | 4.2842 | 0.0179 | 0.0077
202.5 | 45164.701 | 4.2862 | 0.0179 | 0.0077
202.6 | 45166.284 | 4.2883 | 0.018 | 0.0078
202.7 | 45173.291 | 4.2905 | 0.018 | 0.0078
202.8 | 45172.591 | 4.2926 | 0.018 | 0.0078
202.9 | 45175.724 | 4.2947 | 0.0181 | 0.0078
203 | 45179.076 | 4.2969 | 0.0181 | 0.0078
203.1 | 45178.115 | 4.2989 | 0.0182 | 0.0079
203.2 | 45178.73 | 4.3011 | 0.0182 | 0.0079
203.3 | 45182.336 | 4.3033 | 0.0183 | 0.0079
203.4 | 45184.661 | 4.3054 | 0.0183 | 0.0079
203.5 | 45183.331 | 4.3074 | 0.0183 | 0.0079
203.6 | 45186.725 | 4.3095 | 0.0184 | 0.0079
203.7 | 45191.534 | 4.3116 | 0.0184 | 0.008
203.8 | 45189.869 | 4.3137 | 0.0184 | 0.008
203.9 | 45193.378 | 4.3158 | 0.0185 | 0.008
204 | 45197.412 | 4.318 | 0.0185 | 0.008
204.1 | 45196.474 | 4.3201 | 0.0186 | 0.008
204.2 | 45204.196 | 4.3223 | 0.0186 | 0.0081
204.3 | 45206.48 | 4.3244 | 0.0187 | 0.0081
204.4 | 45202.751 | 4.3265 | 0.0187 | 0.0081
204.5 | 45205.317 | 4.3287 | 0.0187 | 0.0081
204.6 | 45209.303 | 4.3308 | 0.0188 | 0.0081
204.7 | 45208.625 | 4.3328 | 0.0188 | 0.0081
204.8 | 45211.609 | 4.3349 | 0.0189 | 0.0082
204.9 | 45214.836 | 4.3371 | 0.0189 | 0.0082
205 | 45212.448 | 4.3391 | 0.0189 | 0.0082
205.1 | 45220.591 | 4.3413 | 0.019 | 0.0082
205.2 | 45220.882 | 4.3433 | 0.019 | 0.0082
205.3 | 45224.931 | 4.3455 | 0.019 | 0.0082
205.4 | 45228.79 | 4.3477 | 0.0191 | 0.0083
205.5 | 45228.411 | 4.3499 | 0.0191 | 0.0083
205.6 | 45227.699 | 4.3519 | 0.0192 | 0.0083
205.7 | 45226.369 | 4.354 | 0.0192 | 0.0083
205.8 | 45230.977 | 4.3561 | 0.0192 | 0.0083
205.9 | 45235.898 | 4.3582 | 0.0193 | 0.0083
206 | 45237.482 | 4.3603 | 0.0193 | 0.0084
206.1 | 45239.378 | 4.3624 | 0.0194 | 0.0084
206.2 | 45244.712 | 4.3646 | 0.0194 | 0.0084
206.3 | 45243.874 | 4.3667 | 0.0194 | 0.0084
206.4 | 45249.03 | 4.3688 | 0.0195 | 0.0084
206.5 | 45253.981 | 4.371 | 0.0195 | 0.0085
206.6 | 45250.062 | 4.3731 | 0.0196 | 0.0085
206.7 | 45250.308 | 4.3752 | 0.0196 | 0.0085
206.8 | 45256.279 | 4.3774 | 0.0196 | 0.0085
206.9 | 45256.153 | 4.3793 | 0.0197 | 0.0085
207 | 45255.531 | 4.3815 | 0.0197 | 0.0085
207.1 | 45263.19 | 4.3836 | 0.0198 | 0.0086
207.2 | 45262.791 | 4.3857 | 0.0198 | 0.0086
207.3 | 45257.259 | 4.3878 | 0.0198 | 0.0086
207.4 | 45266.666 | 4.39 | 0.0199 | 0.0086
207.5 | 45273.278 | 4.3921 | 0.0199 | 0.0086
207.6 | 45274.217 | 4.3943 | 0.0199 | 0.0086
207.7 | 45274.906 | 4.3964 | 0.02 | 0.0087
207.718 | 45274.15 | 4.3968 | 0.02 | 0.0087
207.72 | 45274.097 | 4.3969 | 0.02 | 0.0087
207.82 | 45638.952 | 4.412 | 0.0201 | 0.0087
207.92 | 46046.332 | 4.4424 | 0.0205 | 0.0089
208.02 | 45944.102 | 4.4712 | 0.0211 | 0.0091
208.12 | 45868.207 | 4.4971 | 0.0216 | 0.0093
208.22 | 45857.318 | 4.522 | 0.022 | 0.0095
208.32 | 45864.612 | 4.5468 | 0.0225 | 0.0097
208.42 | 45878.895 | 4.5718 | 0.0229 | 0.0099
208.52 | 45888.554 | 4.5967 | 0.0234 | 0.0101
208.62 | 45909.93 | 4.6218 | 0.0238 | 0.0103
208.72 | 45928.076 | 4.6468 | 0.0243 | 0.0105
208.82 | 45946.714 | 4.6718 | 0.0247 | 0.0107
208.92 | 45971.591 | 4.6967 | 0.0252 | 0.0109
209.02 | 45993.097 | 4.7218 | 0.0257 | 0.0111
209.12 | 46017.595 | 4.7467 | 0.0261 | 0.0113
209.22 | 46040.39 | 4.7718 | 0.0266 | 0.0115
209.32 | 46065.707 | 4.7968 | 0.027 | 0.0117
209.42 | 46090.081 | 4.8217 | 0.0275 | 0.0119
209.52 | 46110.88 | 4.8467 | 0.0279 | 0.0121
209.62 | 46136.744 | 4.8717 | 0.0284 | 0.0123
209.72 | 46163.883 | 4.8968 | 0.0288 | 0.0125
209.82 | 46186.466 | 4.9217 | 0.0293 | 0.0127
209.92 | 46209.149 | 4.9467 | 0.0297 | 0.0129
210.02 | 46231.814 | 4.9718 | 0.0302 | 0.0131
210.12 | 46259.295 | 4.9967 | 0.0306 | 0.0133
210.22 | 46282.284 | 5.0217 | 0.0311 | 0.0134
210.32 | 46305.925 | 5.0467 | 0.0315 | 0.0136
210.42 | 46329.491 | 5.0717 | 0.032 | 0.0138
210.52 | 46352.36 | 5.0967 | 0.0324 | 0.014
210.62 | 46374.772 | 5.1217 | 0.0328 | 0.0142
210.72 | 46395.067 | 5.1467 | 0.0333 | 0.0144
210.82 | 46417.437 | 5.1717 | 0.0337 | 0.0146
210.92 | 46437.755 | 5.1966 | 0.0342 | 0.0148
211.02 | 46460.669 | 5.2217 | 0.0346 | 0.015
211.12 | 46483.427 | 5.2467 | 0.035 | 0.0152
211.22 | 46502.65 | 5.2717 | 0.0355 | 0.0153
211.32 | 46522.673 | 5.2967 | 0.0359 | 0.0155
211.42 | 46542.998 | 5.3217 | 0.0363 | 0.0157
211.52 | 46561.103 | 5.3467 | 0.0367 | 0.0159
211.62 | 46577.93 | 5.3716 | 0.0372 | 0.0161
211.72 | 46603.084 | 5.3967 | 0.0376 | 0.0163
211.82 | 46623.178 | 5.4217 | 0.038 | 0.0164
211.92 | 46643.92 | 5.4467 | 0.0384 | 0.0166
212.02 | 46660.423 | 5.4718 | 0.0389 | 0.0168
212.12 | 46677.366 | 5.4967 | 0.0393 | 0.017
212.22 | 46701.171 | 5.5218 | 0.0397 | 0.0172
212.32 | 46718.322 | 5.5467 | 0.0401 | 0.0174
212.42 | 46735.767 | 5.5717 | 0.0406 | 0.0175
212.52 | 46752.289 | 5.5968 | 0.041 | 0.0177
212.62 | 46774.641 | 5.6218 | 0.0414 | 0.0179
212.72 | 46788.089 | 5.6467 | 0.0418 | 0.0181
212.82 | 46804.13 | 5.6717 | 0.0423 | 0.0183
212.92 | 46824.861 | 5.6967 | 0.0427 | 0.0184
213.02 | 46841.439 | 5.7217 | 0.0431 | 0.0186
213.12 | 46854.95 | 5.7467 | 0.0436 | 0.0188
213.22 | 46870.973 | 5.7717 | 0.044 | 0.019
213.32 | 46889.357 | 5.7967 | 0.0444 | 0.0192
213.42 | 46906.531 | 5.8216 | 0.0448 | 0.0194
213.52 | 46919.785 | 5.8467 | 0.0453 | 0.0195
213.62 | 46937.767 | 5.8717 | 0.0457 | 0.0197
213.72 | 46955.381 | 5.8967 | 0.0461 | 0.0199
213.82 | 46967.544 | 5.9218 | 0.0466 | 0.0201
213.92 | 46977.501 | 5.9468 | 0.047 | 0.0203
214.02 | 46994.574 | 5.9718 | 0.0475 | 0.0205
214.12 | 47006.488 | 5.9968 | 0.0479 | 0.0207
214.22 | 47016.006 | 6.0218 | 0.0483 | 0.0208
214.32 | 47029.32 | 6.0467 | 0.0488 | 0.021
214.42 | 47046.803 | 6.0717 | 0.0492 | 0.0212
214.52 | 47057.729 | 6.0967 | 0.0497 | 0.0214
214.62 | 47071.17 | 6.1217 | 0.0501 | 0.0216
214.72 | 47085.728 | 6.1468 | 0.0506 | 0.0218
214.82 | 47091.316 | 6.1717 | 0.051 | 0.022
214.92 | 47104.672 | 6.1967 | 0.0515 | 0.0222
215.02 | 47114.726 | 6.2217 | 0.0519 | 0.0223
215.12 | 47129.691 | 6.2467 | 0.0524 | 0.0225
215.22 | 47137.19 | 6.2717 | 0.0528 | 0.0227
215.32 | 47148.287 | 6.2967 | 0.0533 | 0.0229
215.42 | 47161.989 | 6.3217 | 0.0537 | 0.0231
215.52 | 47171.727 | 6.3467 | 0.0542 | 0.0233
215.62 | 47184.069 | 6.3718 | 0.0547 | 0.0235
215.72 | 47192.451 | 6.3968 | 0.0551 | 0.0237
215.82 | 47201.66 | 6.4218 | 0.0556 | 0.0239
215.92 | 47210.533 | 6.4467 | 0.056 | 0.0241
216.02 | 47217.894 | 6.4717 | 0.0565 | 0.0243
216.12 | 47229.577 | 6.4967 | 0.057 | 0.0245
216.22 | 47236.513 | 6.5217 | 0.0574 | 0.0247
216.32 | 47243.77 | 6.5467 | 0.0579 | 0.0249
216.42 | 47252.186 | 6.5717 | 0.0584 | 0.0251
216.52 | 47261.789 | 6.5968 | 0.0588 | 0.0253
216.62 | 47267.564 | 6.6217 | 0.0593 | 0.0255
216.72 | 47269.575 | 6.6467 | 0.0598 | 0.0257
216.82 | 47277.346 | 6.6717 | 0.0603 | 0.0259
216.92 | 47287.229 | 6.6967 | 0.0607 | 0.0261
217.02 | 47291.093 | 6.7217 | 0.0612 | 0.0263
217.12 | 47297.426 | 6.7467 | 0.0617 | 0.0265
217.22 | 47305.189 | 6.7717 | 0.0622 | 0.0267
217.32 | 47308.255 | 6.7967 | 0.0627 | 0.0269
217.42 | 47313.571 | 6.8217 | 0.0631 | 0.0271
217.52 | 47314.48 | 6.8467 | 0.0636 | 0.0273
217.62 | 47323.789 | 6.8718 | 0.0641 | 0.0275
217.72 | 47324.155 | 6.8967 | 0.0646 | 0.0277
217.82 | 47329.172 | 6.9218 | 0.0651 | 0.0279
217.92 | 47335.185 | 6.9468 | 0.0656 | 0.0281
218.02 | 47337.368 | 6.9718 | 0.0661 | 0.0283
218.12 | 47339.361 | 6.9967 | 0.0666 | 0.0285
218.22 | 47340.419 | 7.0217 | 0.0671 | 0.0288
218.32 | 47345.847 | 7.0467 | 0.0676 | 0.029
218.42 | 47347.52 | 7.0717 | 0.0681 | 0.0292
218.52 | 47348.864 | 7.0968 | 0.0686 | 0.0294
218.62 | 47346.868 | 7.1217 | 0.0691 | 0.0296
218.72 | 47350.299 | 7.1467 | 0.0696 | 0.0298
218.82 | 47350.153 | 7.1717 | 0.0701 | 0.03
218.92 | 47348.805 | 7.1967 | 0.0706 | 0.0303
219.02 | 47353.376 | 7.2217 | 0.0711 | 0.0305
219.12 | 47351.591 | 7.2467 | 0.0717 | 0.0307
219.22 | 47349.889 | 7.2718 | 0.0722 | 0.0309
219.32 | 47344.722 | 7.2968 | 0.0727 | 0.0312
219.42 | 47346.92 | 7.3218 | 0.0732 | 0.0314
219.52 | 47342.561 | 7.3467 | 0.0737 | 0.0316
219.62 | 47342.815 | 7.3717 | 0.0743 | 0.0318
219.72 | 47344.197 | 7.3967 | 0.0748 | 0.0321
219.82 | 47340.345 | 7.4217 | 0.0753 | 0.0323
219.92 | 47334.731 | 7.4467 | 0.0759 | 0.0325
220.02 | 47332.19 | 7.4718 | 0.0764 | 0.0328
220.12 | 47332.976 | 7.4968 | 0.0769 | 0.033
220.22 | 47326.107 | 7.5217 | 0.0775 | 0.0333
220.32 | 47324.382 | 7.5467 | 0.078 | 0.0335
220.42 | 47322.702 | 7.5717 | 0.0786 | 0.0338
220.52 | 47313.292 | 7.5967 | 0.0791 | 0.034
220.62 | 47308.106 | 7.6217 | 0.0797 | 0.0343
220.72 | 47302.317 | 7.6468 | 0.0803 | 0.0345
220.82 | 47298.953 | 7.6718 | 0.0808 | 0.0348
220.92 | 47290.318 | 7.6967 | 0.0813 | 0.035
221.02 | 47278.985 | 7.7217 | 0.0818 | 0.0353
221.12 | 47273.535 | 7.7467 | 0.0823 | 0.0355
221.16 | 47269.75 | 7.7568 | 0.0825 | 0.0356
221.2 | 47266.278 | 7.7667 | 0.0827 | 0.0357
221.3 | 47250.371 | 7.7911 | 0.0832 | 0.036
221.4 | 47254.737 | 7.8161 | 0.0837 | 0.0363
221.5 | 47240.097 | 7.8412 | 0.0842 | 0.0365
221.6 | 47228.429 | 7.8661 | 0.0847 | 0.0368
221.7 | 47215.693 | 7.8911 | 0.0852 | 0.0371
221.8 | 47206.912 | 7.9161 | 0.0858 | 0.0374
221.9 | 47199.331 | 7.9413 | 0.0863 | 0.0376
222 | 47181.368 | 7.9662 | 0.0868 | 0.0379
222.1 | 47164.91 | 7.9913 | 0.0873 | 0.0382
222.2 | 47153.965 | 8.0163 | 0.0878 | 0.0385
222.3 | 47139.663 | 8.0413 | 0.0883 | 0.0388
222.4 | 47122.195 | 8.0662 | 0.0888 | 0.0391
222.5 | 47107.499 | 8.0912 | 0.0893 | 0.0394
222.6 | 47092.136 | 8.1162 | 0.0898
222.7 | 47072.563 | 8.1412 | 0.0903
222.8 | 47052.704 | 8.1662 | 0.0908
222.9 | 47032.259 | 8.1912 | 0.0913
223 | 47016.695 | 8.2162 | 0.0919
223.1 | 46987.738 | 8.2411 | 0.0924
223.2 | 46971.06 | 8.2662 | 0.0929
223.3 | 46947.069 | 8.2912 | 0.0934
223.4 | 46920.203 | 8.3162 | 0.0939
223.5 | 46891.887 | 8.3413 | 0.0944
223.6 | 46864.89 | 8.3663 | 0.0949
223.7 | 46838.261 | 8.3912 | 0.0954
223.8 | 46805.3 | 8.4162 | 0.096
223.9 | 46774.324 | 8.4413 | 0.0965
224 | 46739.604 | 8.4663 | 0.097
224.1 | 46703.868 | 8.4912 | 0.0975
224.2 | 46663.776 | 8.5162 | 0.098
224.3 | 46623.621 | 8.5413 | 0.0986
224.4 | 46585.664 | 8.5662 | 0.0991
224.5 | 46546.467 | 8.5911 | 0.0996
224.6 | 46507.09 | 8.6162 | 0.1001
224.7 | 46465.311 | 8.6413 | 0.1006
224.8 | 46422.653 | 8.6662 | 0.1012
224.9 | 46377.156 | 8.6912 | 0.1017
225 | 46332.154 | 8.7163 | 0.1022
225.1 | 46285.979 | 8.7413 | 0.1027
225.2 | 46231.709 | 8.7663 | 0.1033
225.3 | 46182.692 | 8.7913 | 0.1038
225.4 | 46129.595 | 8.8163 | 0.1043
225.5 | 46082.079 | 8.8412 | 0.1048
225.6 | 46022.188 | 8.8661 | 0.1054
225.7 | 45970.175 | 8.8912 | 0.1059
225.8 | 45914.885 | 8.9162 | 0.1064
225.9 | 45852.281 | 8.9413 | 0.107
226 | 45789.931 | 8.9662 | 0.1075
226.1 | 45730.576 | 8.9913 | 0.108
226.2 | 45669.939 | 9.0163 | 0.1085
226.3 | 45605.659 | 9.0412 | 0.1091
226.4 | 45541.361 | 9.0662 | 0.1096
226.5 | 45481.212 | 9.0912 | 0.1101
226.6 | 45418.102 | 9.1162 | 0.1107
226.7 | 45347.206 | 9.1412 | 0.1112
226.8 | 45285.463 | 9.1662 | 0.1117
226.9 | 45215.536 | 9.1913 | 0.1123
227 | 45144.305 | 9.2163 | 0.1128
227.1 | 45070.57 | 9.2412 | 0.1134
227.2 | 45003.831 | 9.2662 | 0.1139
227.3 | 44936.836 | 9.2912 | 0.1144
227.4 | 44862.621 | 9.3162 | 0.115
227.5 | 44792.041 | 9.3413 | 0.1155
227.6 | 44722.3 | 9.3663 | 0.116
227.7 | 44646.215 | 9.3913 | 0.1166
227.8 | 44568.449 | 9.4162 | 0.1171
227.9 | 44495.009 | 9.4412 | 0.1177
228 | 44420.846 | 9.4663 | 0.1182
228.1 | 44337.407 | 9.4913 | 0.1187
228.2 | 44261.709 | 9.5163 | 0.1193
228.3 | 44187.203 | 9.5412 | 0.1198
228.4 | 44105.813 | 9.5663 | 0.1204
228.5 | 44027.362 | 9.5913 | 0.1209
228.6 | 43947.879 | 9.6164 | 0.1214
228.7 | 43871.302 | 9.6413 | 0.122
228.8 | 43788.169 | 9.6662 | 0.1225
228.9 | 43708.041 | 9.6913 | 0.1231
229 | 43627.445 | 9.7162 | 0.1236
229.1 | 43546.416 | 9.7413 | 0.1242
229.2 | 43460.63 | 9.7662 | 0.1247
229.3 | 43382.023 | 9.7912 | 0.1252
229.4 | 43302.443 | 9.8162 | 0.1258
229.5 | 43213.736 | 9.8412 | 0.1263
229.6 | 43132.722 | 9.8662 | 0.1269
229.7 | 43043.874 | 9.8912 | 0.1274
229.8 | 42961.877 | 9.9162 | 0.128
229.9 | 42873.71 | 9.9411 | 0.1285
230 | 42790.722 | 9.9663 | 0.129
230.1 | 42704.955 | 9.9912 | 0.1296
230.2 | 42615.309 | 10.0163 | 0.1301
230.3 | 42527.646 | 10.0413 | 0.1307
230.4 | 42441.1 | 10.0662 | 0.1312
230.5 | 42354.852 | 10.0913 | 0.1318
230.6 | 42262.383 | 10.1162 | 0.1323
230.7 | 42170.841 | 10.1413 | 0.1329
230.8 | 42082.511 | 10.1662 | 0.1334
230.9 | 41990.537 | 10.1912 | 0.134
231 | 41902.494 | 10.2162 | 0.1345
231.1 | 41813.977 | 10.2413 | 0.1351
231.2 | 41719.519 | 10.2663 | 0.1356
231.3 | 41628.849 | 10.2912 | 0.1362
231.4 | 41535.497 | 10.3162 | 0.1367
231.5 | 41444 | 10.3413 | 0.1373
231.6 | 41351.393 | 10.3663 | 0.1378
231.7 | 41258.503 | 10.3912 | 0.1384
231.8 | 41169.196 | 10.4163 | 0.1389
231.9 | 41075.051 | 10.4412 | 0.1395
232 | 40977.053 | 10.4663 | 0.14
232.1 | 40881.857 | 10.4912 | 0.1406
232.2 | 40787.719 | 10.5162 | 0.1411
232.3 | 40695.895 | 10.5412 | 0.1417
232.4 | 40594.161 | 10.5662 | 0.1422
232.5 | 40500.265 | 10.5913 | 0.1428
232.6 | 40403.888 | 10.6163 | 0.1433
232.7 | 40305.823 | 10.6413 | 0.1439
232.8 | 40208.157 | 10.6663 | 0.1444
232.9 | 40108.886 | 10.6913 | 0.145
233 | 40009.122 | 10.7162 | 0.1455
233.1 | 39905.474 | 10.7412 | 0.1461
233.2 | 39809.477 | 10.7662 | 0.1467
233.3 | 39713.889 | 10.7912 | 0.1472
233.4 | 39612.018 | 10.8163 | 0.1478
233.5 | 39509.486 | 10.8413 | 0.1483
233.6 | 39408.285 | 10.8663 | 0.1489
233.7 | 39310.664 | 10.8913 | 0.1494
233.8 | 39206.225 | 10.9162 | 0.15
233.9 | 39104.92 | 10.9413 | 0.1505
234 | 39005.429 | 10.9662 | 0.1511
234.1 | 38903.091 | 10.9913 | 0.1517
234.2 | 38794.287 | 11.0162 | 0.1522
234.3 | 38694.043 | 11.0413 | 0.1528
234.4 | 38592.622 | 11.0662 | 0.1533
234.5 | 38483.743 | 11.0912 | 0.1539
234.6 | 38379.204 | 11.1162 | 0.1544
234.7 | 38272.172 | 11.1412 | 0.155
234.8 | 38168.129 | 11.1662 | 0.1556
234.9 | 38060.155 | 11.1912 | 0.1561
235 | 37953.127 | 11.2163 | 0.1567
235.1 | 37844.159 | 11.2413 | 0.1572
235.2 | 37735.984 | 11.2663 | 0.1578
235.3 | 37629.563 | 11.2912 | 0.1584
235.4 | 37521.496 | 11.3163 | 0.1589
235.5 | 37408.892 | 11.3413 | 0.1595
235.6 | 37295.993 | 11.3662 | 0.16
235.7 | 37185.829 | 11.3912 | 0.1606
235.8 | 37080.318 | 11.4163 | 0.1612
235.9 | 36968.242 | 11.4413 | 0.1617
236 | 36853.053 | 11.4662 | 0.1623
236.1 | 36743.812 | 11.4913 | 0.1629
236.2 | 36629.975 | 11.5162 | 0.1634
236.3 | 36516.849 | 11.5413 | 0.164
236.4 | 36402.103 | 11.5662 | 0.1645
236.5 | 36290.437 | 11.5913 | 0.1651
236.6 | 36175.568 | 11.6162 | 0.1657
236.7 | 36058.232 | 11.6412 | 0.1662
236.8 | 35942.54 | 11.6662 | 0.1668
236.9 | 35823.572 | 11.6913 | 0.1674
237 | 35705.373 | 11.7163 | 0.1679
237.1 | 35588.797 | 11.7413 | 0.1685
237.2 | 35471.249 | 11.7663 | 0.1691
237.3 | 35351.31 | 11.7913 | 0.1696
237.4 | 35226.375 | 11.8163 | 0.1702
237.5 | 35110.004 | 11.8412 | 0.1708
237.6 | 34989.692 | 11.8662 | 0.1713
237.7 | 34867.138 | 11.8912 | 0.1719
237.8 | 34741.651 | 11.9162 | 0.1725
237.9 | 34621.865 | 11.9413 | 0.173
238 | 34496.155 | 11.9663 | 0.1736
238.1 | 34367.152 | 11.9912 | 0.1742
238.2 | 34242.686 | 12.0162 | 0.1748
238.3 | 34122.75 | 12.0412 | 0.1753
238.4 | 33995.461 | 12.0662 | 0.1759
238.5 | 33864.919 | 12.0912 | 0.1765
238.6 | 33735.07 | 12.1163 | 0.1771
238.7 | 33604.227 | 12.1413 | 0.1776
238.8 | 33474.859 | 12.1662 | 0.1782
238.9 | 33342.708 | 12.1913 | 0.1788
239 | 33210.17 | 12.2163 | 0.1794

## PC_1
Date | 2011-01-20
Sample ID | Polycarb 1
Material | Polycarbonate
Geometry | Circular
Diameter | 12.75 | mm
Length | 50 | mm
Final length | 92.3 | mm
Final diameter | 9.4 | mm
Axial Gauge Length | 25 | mm
Transverse Gauge width | 12.75 | mm
Rate 1 | 5 | mm/min
Rate 2 | 30 | mm/min
Time | Load | Extension | Axial Strain | Transverse Strain
(sec) | (N) | (mm) | (mm/mm) | (mm/mm)
0 | 2.028 | 0 | 0 | 0
0.1 | 5.349 | 0.0032 | 0 | 0
0.2 | 39.307 | 0.0137 | 0.0001 | 0.0001
0.3 | 75.015 | 0.0243 | 0.0002 | 0.0001
0.4 | 104.475 | 0.0333 | 0.0003 | 0.0001
0.5 | 133.486 | 0.0417 | 0.0004 | 0.0002
0.6 | 160.828 | 0.05 | 0.0005 | 0.0002
0.7 | 187.874 | 0.0584 | 0.0006 | 0.0002
0.8 | 209.923 | 0.0667 | 0.0007 | 0.0002
0.9 | 237.53 | 0.075 | 0.0008 | 0.0003
1 | 263.796 | 0.0833 | 0.0009 | 0.0003
1.1 | 290.263 | 0.0917 | 0.001 | 0.0003
1.2 | 314.363 | 0.1 | 0.001 | 0.0004
1.3 | 338.438 | 0.1084 | 0.0011 | 0.0004
1.4 | 363.002 | 0.1166 | 0.0012 | 0.0004
1.5 | 388.095 | 0.1249 | 0.0013 | 0.0004
1.6 | 413.983 | 0.1333 | 0.0014 | 0.0005
1.7 | 437.562 | 0.1417 | 0.0015 | 0.0005
1.8 | 460.695 | 0.15 | 0.0016 | 0.0005
1.9 | 483.744 | 0.1583 | 0.0016 | 0.0006
2 | 504.688 | 0.1666 | 0.0017 | 0.0006
2.1 | 521.445 | 0.1749 | 0.0018 | 0.0006
2.2 | 533.015 | 0.1834 | 0.0018 | 0.0006
2.3 | 546.112 | 0.1916 | 0.0018 | 0.0006
2.4 | 557.934 | 0.2 | 0.0019 | 0.0006
2.5 | 567.798 | 0.2082 | 0.0019 | 0.0006
2.6 | 579.518 | 0.2166 | 0.002 | 0.0007
2.7 | 592.025 | 0.2249 | 0.002 | 0.0007
2.8 | 602.021 | 0.2333 | 0.002 | 0.0007
2.9 | 610.904 | 0.2417 | 0.0021 | 0.0007
3 | 620.988 | 0.25 | 0.0021 | 0.0007
3.1 | 632.518 | 0.2582 | 0.0021 | 0.0007
3.2 | 639.319 | 0.2667 | 0.0022 | 0.0007
3.3 | 650.184 | 0.275 | 0.0022 | 0.0007
3.4 | 658.767 | 0.2833 | 0.0022 | 0.0007
3.5 | 667.643 | 0.2917 | 0.0023 | 0.0008
3.6 | 677.603 | 0.3 | 0.0023 | 0.0008
3.7 | 685.948 | 0.3083 | 0.0023 | 0.0008
3.8 | 694.09 | 0.3166 | 0.0024 | 0.0008
3.9 | 703.104 | 0.325 | 0.0024 | 0.0008
4 | 713.731 | 0.3333 | 0.0024 | 0.0008
4.1 | 722.709 | 0.3416 | 0.0024 | 0.0008
4.2 | 729.276 | 0.3499 | 0.0025 | 0.0008
4.3 | 739.455 | 0.3583 | 0.0025 | 0.0008
4.4 | 747.92 | 0.3666 | 0.0025 | 0.0009
4.5 | 755.46 | 0.3751 | 0.0026 | 0.0009
4.6 | 764.553 | 0.3833 | 0.0026 | 0.0009
4.7 | 772.654 | 0.3916 | 0.0026 | 0.0009
4.8 | 779.369 | 0.4 | 0.0027 | 0.0009
4.9 | 788.567 | 0.4084 | 0.0027 | 0.0009
5 | 797.862 | 0.4166 | 0.0027 | 0.0009
5.1 | 805.805 | 0.425 | 0.0027 | 0.0009
5.2 | 815.074 | 0.4334 | 0.0028 | 0.0009
5.3 | 819.641 | 0.4416 | 0.0028 | 0.0009
5.4 | 830.037 | 0.45 | 0.0028 | 0.0009
5.5 | 838.526 | 0.4583 | 0.0028 | 0.001
5.6 | 848.641 | 0.4667 | 0.0029 | 0.001
5.7 | 854.568 | 0.475 | 0.0029 | 0.001
5.8 | 863.274 | 0.4832 | 0.0029 | 0.001
5.9 | 871.749 | 0.4916 | 0.003 | 0.001
6 | 879.116 | 0.5 | 0.003 | 0.001
6.1 | 887.727 | 0.5083 | 0.003 | 0.001
6.2 | 894.915 | 0.5166 | 0.003 | 0.001
6.3 | 903.951 | 0.525 | 0.0031 | 0.001
6.4 | 911.859 | 0.5333 | 0.0031 | 0.001
6.5 | 920.999 | 0.5417 | 0.0031 | 0.001
6.6 | 929.848 | 0.55 | 0.0032 | 0.0011
6.7 | 936.766 | 0.5583 | 0.0032 | 0.0011
6.8 | 943.984 | 0.5667 | 0.0032 | 0.0011
6.9 | 951.822 | 0.5749 | 0.0032 | 0.0011
7 | 961.389 | 0.5833 | 0.0033 | 0.0011
7.1 | 970.802 | 0.5917 | 0.0033 | 0.0011
7.2 | 979.435 | 0.6 | 0.0033 | 0.0011
7.3 | 985.697 | 0.6083 | 0.0034 | 0.0011
7.4 | 993.241 | 0.6166 | 0.0034 | 0.0011
7.5 | 1003.58 | 0.6249 | 0.0034 | 0.0011
7.6 | 1011.729 | 0.6334 | 0.0034 | 0.0012
7.7 | 1019.612 | 0.6417 | 0.0035 | 0.0012
7.8 | 1030.22 | 0.65 | 0.0035 | 0.0012
7.9 | 1036.308 | 0.6583 | 0.0035 | 0.0012
8 | 1043.903 | 0.6666 | 0.0036 | 0.0012
8.1 | 1054.017 | 0.6749 | 0.0036 | 0.0012
8.2 | 1064.297 | 0.6833 | 0.0036 | 0.0012
8.3 | 1071.867 | 0.6917 | 0.0036 | 0.0012
8.4 | 1078.489 | 0.7 | 0.0037 | 0.0012
8.5 | 1087.34 | 0.7083 | 0.0037 | 0.0012
8.6 | 1097.985 | 0.7167 | 0.0037 | 0.0013
8.7 | 1106.059 | 0.7249 | 0.0038 | 0.0013
8.8 | 1112.808 | 0.7333 | 0.0038 | 0.0013
8.9 | 1124.148 | 0.7417 | 0.0038 | 0.0013
9 | 1132.652 | 0.7499 | 0.0039 | 0.0013
9.1 | 1142.14 | 0.7583 | 0.0039 | 0.0013
9.2 | 1151.458 | 0.7667 | 0.0039 | 0.0013
9.3 | 1160.025 | 0.775 | 0.0039 | 0.0013
9.4 | 1169.02 | 0.7832 | 0.004 | 0.0013
9.5 | 1178.416 | 0.7917 | 0.004 | 0.0013
9.6 | 1185.112 | 0.7999 | 0.004 | 0.0014
9.7 | 1193.019 | 0.8083 | 0.0041 | 0.0014
9.8 | 1202.547 | 0.8167 | 0.0041 | 0.0014
9.9 | 1213.568 | 0.825 | 0.0041 | 0.0014
10 | 1221.9 | 0.8333 | 0.0042 | 0.0014
10.1 | 1231.556 | 0.8416 | 0.0042 | 0.0014
10.2 | 1239.26 | 0.85 | 0.0042 | 0.0014
10.3 | 1247.129 | 0.8583 | 0.0043 | 0.0014
10.4 | 1258.394 | 0.8666 | 0.0043 | 0.0014
10.5 | 1265.393 | 0.875 | 0.0043 | 0.0015
10.6 | 1275.477 | 0.8833 | 0.0044 | 0.0015
10.7 | 1284.201 | 0.8916 | 0.0044 | 0.0015
10.8 | 1294.493 | 0.9 | 0.0044 | 0.0015
10.9 | 1302.54 | 0.9083 | 0.0045 | 0.0015
11 | 1311.209 | 0.9166 | 0.0045 | 0.0015
11.1 | 1321.849 | 0.9249 | 0.0045 | 0.0015
11.2 | 1329.144 | 0.9333 | 0.0046 | 0.0015
11.3 | 1340.097 | 0.9416 | 0.0046 | 0.0015
11.4 | 1350.101 | 0.95 | 0.0046 | 0.0016
11.5 | 1358.072 | 0.9584 | 0.0047 | 0.0016
11.6 | 1366.518 | 0.9666 | 0.0047 | 0.0016
11.7 | 1375.618 | 0.9749 | 0.0047 | 0.0016
11.8 | 1385.857 | 0.9834 | 0.0048 | 0.0016
11.9 | 1395.77 | 0.9917 | 0.0048 | 0.0016
12 | 1404.278 | 1 | 0.0048 | 0.0016
12.1 | 1417.626 | 1.0083 | 0.0048 | 0.0016
12.2 | 1424.753 | 1.0167 | 0.0049 | 0.0016
12.3 | 1434.297 | 1.0249 | 0.0049 | 0.0017
12.4 | 1445.186 | 1.0333 | 0.0049 | 0.0017
12.5 | 1455.043 | 1.0417 | 0.005 | 0.0017
12.6 | 1463.895 | 1.05 | 0.005 | 0.0017
12.7 | 1471.333 | 1.0583 | 0.005 | 0.0017
12.8 | 1480.903 | 1.0666 | 0.0051 | 0.0017
12.9 | 1491.187 | 1.075 | 0.0051 | 0.0017
13 | 1503.285 | 1.0833 | 0.0051 | 0.0017
13.1 | 1512.852 | 1.0917 | 0.0052 | 0.0018
13.2 | 1522.546 | 1.1 | 0.0052 | 0.0018
13.3 | 1532.318 | 1.1083 | 0.0053 | 0.0018
13.4 | 1542.11 | 1.1166 | 0.0053 | 0.0018
13.5 | 1550.414 | 1.125 | 0.0053 | 0.0018
13.6 | 1562.606 | 1.1333 | 0.0054 | 0.0018
13.7 | 1571.498 | 1.1416 | 0.0054 | 0.0018
13.8 | 1580.977 | 1.15 | 0.0054 | 0.0018
13.9 | 1591.061 | 1.1583 | 0.0055 | 0.0018
14 | 1601.076 | 1.1667 | 0.0055 | 0.0019
14.1 | 1613.267 | 1.175 | 0.0055 | 0.0019
14.2 | 1620.107 | 1.1834 | 0.0056 | 0.0019
14.3 | 1632.289 | 1.1917 | 0.0056 | 0.0019
14.4 | 1639.8 | 1.1999 | 0.0056 | 0.0019
14.5 | 1652.504 | 1.2083 | 0.0057 | 0.0019
14.6 | 1661.877 | 1.2167 | 0.0057 | 0.0019
14.7 | 1670.667 | 1.225 | 0.0057 | 0.0019
14.8 | 1682.141 | 1.2333 | 0.0058 | 0.002
14.9 | 1690.609 | 1.2416 | 0.0058 | 0.002
15 | 1700.382 | 1.25 | 0.0059 | 0.002
15.1 | 1711.81 | 1.2583 | 0.0059 | 0.002
15.2 | 1720.739 | 1.2666 | 0.0059 | 0.002
15.3 | 1729.875 | 1.275 | 0.006 | 0.002
15.4 | 1740.727 | 1.2833 | 0.006 | 0.002
15.5 | 1749.324 | 1.2916 | 0.006 | 0.002
15.6 | 1760.431 | 1.2999 | 0.0061 | 0.002
15.7 | 1770.535 | 1.3083 | 0.0061 | 0.0021
15.8 | 1780.92 | 1.3167 | 0.0061 | 0.0021
15.9 | 1789.843 | 1.325 | 0.0062 | 0.0021
16 | 1800.217 | 1.3333 | 0.0062 | 0.0021
16.1 | 1812.927 | 1.3416 | 0.0063 | 0.0021
16.2 | 1820.293 | 1.35 | 0.0063 | 0.0021
16.3 | 1831.08 | 1.3584 | 0.0063 | 0.0021
16.4 | 1840.894 | 1.3667 | 0.0064 | 0.0022
16.5 | 1851.875 | 1.375 | 0.0064 | 0.0022
16.6 | 1861.103 | 1.3833 | 0.0064 | 0.0022
16.7 | 1871.494 | 1.3916 | 0.0065 | 0.0022
16.8 | 1882.227 | 1.4 | 0.0065 | 0.0022
16.9 | 1892.289 | 1.4083 | 0.0065 | 0.0022
17 | 1900.006 | 1.4167 | 0.0066 | 0.0022
17.1 | 1912.128 | 1.425 | 0.0066 | 0.0022
17.2 | 1922.084 | 1.4333 | 0.0067 | 0.0023
17.3 | 1931.497 | 1.4417 | 0.0067 | 0.0023
17.4 | 1941.137 | 1.45 | 0.0067 | 0.0023
17.5 | 1952.997 | 1.4583 | 0.0068 | 0.0023
17.6 | 1962.411 | 1.4666 | 0.0068 | 0.0023
17.7 | 1971.696 | 1.4749 | 0.0068 | 0.0023
17.8 | 1982.202 | 1.4833 | 0.0069 | 0.0023
17.9 | 1990.889 | 1.4916 | 0.0069 | 0.0023
18 | 2004.636 | 1.4999 | 0.007 | 0.0024
18.1 | 2012.533 | 1.5083 | 0.007 | 0.0024
18.2 | 2024.488 | 1.5166 | 0.007 | 0.0024
18.3 | 2032.799 | 1.525 | 0.0071 | 0.0024
18.4 | 2044.29 | 1.5333 | 0.0071 | 0.0024
18.5 | 2056.464 | 1.5417 | 0.0071 | 0.0024
18.6 | 2065.342 | 1.55 | 0.0072 | 0.0024
18.7 | 2075.067 | 1.5582 | 0.0072 | 0.0024
18.8 | 2084.216 | 1.5667 | 0.0073 | 0.0025
18.9 | 2095.448 | 1.575 | 0.0073 | 0.0025
19 | 2108.632 | 1.5833 | 0.0073 | 0.0025
19.1 | 2119.237 | 1.5917 | 0.0074 | 0.0025
19.2 | 2128.405 | 1.6 | 0.0074 | 0.0025
19.3 | 2140.088 | 1.6083 | 0.0075 | 0.0025
19.4 | 2149.916 | 1.6166 | 0.0075 | 0.0025
19.5 | 2160.817 | 1.625 | 0.0075 | 0.0026
19.6 | 2172.198 | 1.6333 | 0.0076 | 0.0026
19.7 | 2181.347 | 1.6416 | 0.0076 | 0.0026
19.8 | 2192.282 | 1.65 | 0.0077 | 0.0026
19.9 | 2202.921 | 1.6583 | 0.0077 | 0.0026
20 | 2214.597 | 1.6666 | 0.0077 | 0.0026
20.1 | 2224.791 | 1.675 | 0.0078 | 0.0026
20.2 | 2234.92 | 1.6833 | 0.0078 | 0.0026
20.3 | 2243.648 | 1.6916 | 0.0078 | 0.0027
20.4 | 2255.018 | 1.6999 | 0.0079 | 0.0027
20.5 | 2266.694 | 1.7083 | 0.0079 | 0.0027
20.6 | 2275.151 | 1.7167 | 0.008 | 0.0027
20.7 | 2287.214 | 1.725 | 0.008 | 0.0027
20.8 | 2297.115 | 1.7333 | 0.008 | 0.0027
20.9 | 2306.303 | 1.7416 | 0.0081 | 0.0027
21 | 2317.928 | 1.75 | 0.0081 | 0.0028
21.1 | 2328.924 | 1.7583 | 0.0082 | 0.0028
21.2 | 2338.502 | 1.7667 | 0.0082 | 0.0028
21.3 | 2349.094 | 1.775 | 0.0082 | 0.0028
21.4 | 2360.826 | 1.7833 | 0.0083 | 0.0028
21.5 | 2370.37 | 1.7917 | 0.0083 | 0.0028
21.6 | 2380.71 | 1.8 | 0.0084 | 0.0028
21.7 | 2391.201 | 1.8083 | 0.0084 | 0.0028
21.8 | 2401.821 | 1.8166 | 0.0084 | 0.0029
21.9 | 2412.304 | 1.8249 | 0.0085 | 0.0029
22 | 2424.5 | 1.8333 | 0.0085 | 0.0029
22.1 | 2434.591 | 1.8417 | 0.0086 | 0.0029
22.2 | 2444.703 | 1.85 | 0.0086 | 0.0029
22.3 | 2454.431 | 1.8584 | 0.0086 | 0.0029
22.4 | 2464.576 | 1.8666 | 0.0087 | 0.0029
22.5 | 2476.841 | 1.8749 | 0.0087 | 0.003
22.6 | 2485.977 | 1.8834 | 0.0088 | 0.003
22.7 | 2496.983 | 1.8917 | 0.0088 | 0.003
22.8 | 2507.955 | 1.9 | 0.0088 | 0.003
22.9 | 2517.814 | 1.9083 | 0.0089 | 0.003
23 | 2531.97 | 1.9166 | 0.0089 | 0.003
23.1 | 2541.272 | 1.9249 | 0.009 | 0.003
23.2 | 2551.688 | 1.9334 | 0.009 | 0.0031
23.3 | 2562.928 | 1.9417 | 0.0091 | 0.0031
23.4 | 2574.269 | 1.95 | 0.0091 | 0.0031
23.5 | 2584.65 | 1.9583 | 0.0091 | 0.0031
23.6 | 2595.83 | 1.9666 | 0.0092 | 0.0031
23.7 | 2606.58 | 1.975 | 0.0092 | 0.0031
23.8 | 2618.037 | 1.9833 | 0.0093 | 0.0031
23.9 | 2629.232 | 1.9916 | 0.0093 | 0.0032
24 | 2639.184 | 2 | 0.0093 | 0.0032
24.1 | 2648.629 | 2.0083 | 0.0094 | 0.0032
24.2 | 2660.481 | 2.0166 | 0.0094 | 0.0032
24.3 | 2671.545 | 2.025 | 0.0095 | 0.0032
24.4 | 2682.688 | 2.0334 | 0.0095 | 0.0032
24.5 | 2691.441 | 2.0416 | 0.0096 | 0.0032
24.6 | 2701.604 | 2.0499 | 0.0096 | 0.0033
24.7 | 2714.518 | 2.0583 | 0.0096 | 0.0033
24.8 | 2724.518 | 2.0666 | 0.0097 | 0.0033
24.9 | 2736.522 | 2.075 | 0.0097 | 0.0033
25 | 2746.436 | 2.0834 | 0.0098 | 0.0033
25.1 | 2757.657 | 2.0916 | 0.0098 | 0.0033
25.2 | 2768.334 | 2.0999 | 0.0099 | 0.0033
25.3 | 2779.534 | 2.1083 | 0.0099 | 0.0034
25.4 | 2788.59 | 2.1167 | 0.0099 | 0.0034
25.5 | 2800.688 | 2.125 | 0.01 | 0.0034
25.6 | 2809.445 | 2.1333 | 0.01 | 0.0034
25.7 | 2820.255 | 2.1416 | 0.0101 | 0.0034
25.8 | 2833.523 | 2.1499 | 0.0101 | 0.0034
25.9 | 2844.469 | 2.1583 | 0.0101 | 0.0034
26 | 2855.337 | 2.1667 | 0.0102 | 0.0035
26.1 | 2865.486 | 2.175 | 0.0102 | 0.0035
26.2 | 2875.961 | 2.1833 | 0.0103 | 0.0035
26.3 | 2885.126 | 2.1916 | 0.0103 | 0.0035
26.4 | 2895.498 | 2.2 | 0.0104 | 0.0035
26.5 | 2905.965 | 2.2083 | 0.0104 | 0.0035
26.6 | 2917.49 | 2.2166 | 0.0105 | 0.0036
26.7 | 2931.317 | 2.225 | 0.0105 | 0.0036
26.8 | 2940.74 | 2.2333 | 0.0105 | 0.0036
26.9 | 2948.905 | 2.2416 | 0.0106 | 0.0036
27 | 2962.368 | 2.2501 | 0.0106 | 0.0036
27.1 | 2972.597 | 2.2584 | 0.0107 | 0.0036
27.2 | 2982.267 | 2.2666 | 0.0107 | 0.0036
27.3 | 2994.136 | 2.2749 | 0.0108 | 0.0037
27.4 | 3005.825 | 2.2833 | 0.0108 | 0.0037
27.5 | 3016.38 | 2.2917 | 0.0108 | 0.0037
27.6 | 3025.626 | 2.3 | 0.0109 | 0.0037
27.7 | 3039.508 | 2.3084 | 0.0109 | 0.0037
27.8 | 3048.833 | 2.3166 | 0.011 | 0.0037
27.9 | 3060.035 | 2.325 | 0.011 | 0.0037
28 | 3070.622 | 2.3333 | 0.0111 | 0.0038
28.1 | 3080.323 | 2.3417 | 0.0111 | 0.0038
28.2 | 3093.316 | 2.35 | 0.0112 | 0.0038
28.3 | 3102.616 | 2.3583 | 0.0112 | 0.0038
28.4 | 3114.137 | 2.3666 | 0.0112 | 0.0038
28.5 | 3124.942 | 2.375 | 0.0113 | 0.0038
28.6 | 3136.787 | 2.3833 | 0.0113 | 0.0039
28.7 | 3147.141 | 2.3916 | 0.0114 | 0.0039
28.8 | 3158.913 | 2.4 | 0.0114 | 0.0039
28.9 | 3168.531 | 2.4083 | 0.0115 | 0.0039
29 | 3179.601 | 2.4166 | 0.0115 | 0.0039
29.1 | 3189.848 | 2.425 | 0.0116 | 0.0039
29.2 | 3200.745 | 2.4333 | 0.0116 | 0.0039
29.3 | 3212.363 | 2.4417 | 0.0117 | 0.004
29.4 | 3224.061 | 2.45 | 0.0117 | 0.004
29.5 | 3234.818 | 2.4582 | 0.0117 | 0.004
29.6 | 3244.191 | 2.4666 | 0.0118 | 0.004
29.7 | 3255.152 | 2.475 | 0.0118 | 0.004
29.8 | 3267.071 | 2.4834 | 0.0119 | 0.004
29.9 | 3277.466 | 2.4916 | 0.0119 | 0.0041
30 | 3285.659 | 2.4999 | 0.012 | 0.0041
30.1 | 3299.154 | 2.5083 | 0.012 | 0.0041
30.2 | 3309.225 | 2.5167 | 0.0121 | 0.0041
30.3 | 3319.266 | 2.525 | 0.0121 | 0.0041
30.4 | 3329.219 | 2.5333 | 0.0121 | 0.0041
30.5 | 3341.524 | 2.5416 | 0.0122 | 0.0041
30.6 | 3351.348 | 2.5499 | 0.0122 | 0.0042
30.7 | 3361.924 | 2.5583 | 0.0123 | 0.0042
30.8 | 3373.441 | 2.5666 | 0.0123 | 0.0042
30.9 | 3384.585 | 2.5751 | 0.0124 | 0.0042
31 | 3394.976 | 2.5833 | 0.0124 | 0.0042
31.1 | 3404.574 | 2.5916 | 0.0125 | 0.0042
31.2 | 3415.468 | 2.5999 | 0.0125 | 0.0043
31.3 | 3428.228 | 2.6084 | 0.0126 | 0.0043
31.4 | 3438.146 | 2.6167 | 0.0126 | 0.0043
31.5 | 3448.059 | 2.6249 | 0.0127 | 0.0043
31.6 | 3459.101 | 2.6332 | 0.0127 | 0.0043
31.7 | 3469.691 | 2.6416 | 0.0128 | 0.0043
31.8 | 3480.328 | 2.65 | 0.0128 | 0.0044
31.9 | 3491.714 | 2.6584 | 0.0128 | 0.0044
32 | 3500.357 | 2.6667 | 0.0129 | 0.0044
32.1 | 3512.601 | 2.675 | 0.0129 | 0.0044
32.2 | 3525.165 | 2.6832 | 0.013 | 0.0044
32.3 | 3535.239 | 2.6917 | 0.013 | 0.0044
32.4 | 3546.425 | 2.7 | 0.0131 | 0.0045
32.5 | 3557.386 | 2.7083 | 0.0131 | 0.0045
32.6 | 3567.554 | 2.7167 | 0.0132 | 0.0045
32.7 | 3579.125 | 2.725 | 0.0132 | 0.0045
32.8 | 3589.991 | 2.7333 | 0.0133 | 0.0045
32.9 | 3602.327 | 2.7416 | 0.0133 | 0.0045
33 | 3611.068 | 2.75 | 0.0134 | 0.0046
33.1 | 3623.507 | 2.7583 | 0.0134 | 0.0046
33.2 | 3633.632 | 2.7666 | 0.0135 | 0.0046
33.3 | 3644.243 | 2.7749 | 0.0135 | 0.0046
33.4 | 3654.171 | 2.7833 | 0.0136 | 0.0046
33.5 | 3667.486 | 2.7917 | 0.0136 | 0.0046
33.6 | 3676.892 | 2.8001 | 0.0137 | 0.0047
33.7 | 3688.658 | 2.8083 | 0.0137 | 0.0047
33.8 | 3699.304 | 2.8166 | 0.0138 | 0.0047
33.9 | 3711.097 | 2.825 | 0.0138 | 0.0047
34 | 3720.94 | 2.8334 | 0.0139 | 0.0047
34.1 | 3730.971 | 2.8417 | 0.0139 | 0.0047
34.2 | 3743.276 | 2.85 | 0.014 | 0.0048
34.3 | 3753.779 | 2.8583 | 0.014 | 0.0048
34.4 | 3762.876 | 2.8666 | 0.0141 | 0.0048
34.5 | 3775.863 | 2.875 | 0.0141 | 0.0048
34.6 | 3785.604 | 2.8833 | 0.0141 | 0.0048
34.7 | 3798.702 | 2.8917 | 0.0142 | 0.0048
34.8 | 3806.439 | 2.9 | 0.0142 | 0.0049
34.9 | 3818.203 | 2.9083 | 0.0143 | 0.0049
35 | 3830.176 | 2.9167 | 0.0143 | 0.0049
35.1 | 3840.533 | 2.925 | 0.0144 | 0.0049
35.2 | 3849.373 | 2.9334 | 0.0144 | 0.0049
35.3 | 3860.179 | 2.9416 | 0.0145 | 0.0049
35.4 | 3872.262 | 2.95 | 0.0145 | 0.005
35.5 | 3882.102 | 2.9583 | 0.0146 | 0.005
35.6 | 3892.378 | 2.9666 | 0.0146 | 0.005
35.7 | 3903.363 | 2.975 | 0.0147 | 0.005
35.8 | 3914.168 | 2.9834 | 0.0147 | 0.005
35.9 | 3925.867 | 2.9916 | 0.0148 | 0.0051
36 | 3934.05 | 2.9999 | 0.0148 | 0.0051
36.1 | 3943.789 | 3.0083 | 0.0149 | 0.0051
36.2 | 3956.294 | 3.0167 | 0.0149 | 0.0051
36.3 | 3965.807 | 3.025 | 0.015 | 0.0051
36.4 | 3972.704 | 3.0333 | 0.015 | 0.0051
36.5 | 3988.408 | 3.0416 | 0.0151 | 0.0052
36.6 | 3998.119 | 3.05 | 0.0151 | 0.0052
36.7 | 4008.959 | 3.0584 | 0.0152 | 0.0052
36.8 | 4019.309 | 3.0666 | 0.0152 | 0.0052
36.9 | 4029.579 | 3.075 | 0.0153 | 0.0052
37 | 4039.565 | 3.0833 | 0.0153 | 0.0052
37.1 | 4051.047 | 3.0917 | 0.0154 | 0.0053
37.2 | 4063.053 | 3.1 | 0.0155 | 0.0053
37.3 | 4072.767 | 3.1084 | 0.0155 | 0.0053
37.4 | 4082.926 | 3.1166 | 0.0156 | 0.0053
37.5 | 4093.223 | 3.125 | 0.0156 | 0.0053
37.6 | 4104.554 | 3.1333 | 0.0157 | 0.0054
37.7 | 4115.606 | 3.1416 | 0.0157 | 0.0054
37.8 | 4126.649 | 3.15 | 0.0158 | 0.0054
37.9 | 4136.439 | 3.1583 | 0.0158 | 0.0054
38 | 4146.012 | 3.1666 | 0.0159 | 0.0054
38.1 | 4157.538 | 3.175 | 0.0159 | 0.0054
38.2 | 4168.193 | 3.1833 | 0.016 | 0.0055
38.3 | 4178.668 | 3.1917 | 0.016 | 0.0055
38.4 | 4190.306 | 3.2 | 0.0161 | 0.0055
38.5 | 4201.026 | 3.2083 | 0.0161 | 0.0055
38.6 | 4210.771 | 3.2166 | 0.0162 | 0.0055
38.7 | 4220.814 | 3.2249 | 0.0162 | 0.0056
38.8 | 4233.288 | 3.2333 | 0.0163 | 0.0056
38.9 | 4243.134 | 3.2417 | 0.0163 | 0.0056
39 | 4252.792 | 3.25 | 0.0164 | 0.0056
39.1 | 4263.64 | 3.2582 | 0.0164 | 0.0056
39.2 | 4274.234 | 3.2666 | 0.0165 | 0.0057
39.3 | 4285.367 | 3.275 | 0.0165 | 0.0057
39.4 | 4296.294 | 3.2833 | 0.0166 | 0.0057
39.5 | 4306.556 | 3.2917 | 0.0167 | 0.0057
39.6 | 4314.126 | 3.3 | 0.0167 | 0.0057
39.7 | 4326.711 | 3.3082 | 0.0168 | 0.0057
39.8 | 4336.115 | 3.3166 | 0.0168 | 0.0058
39.9 | 4345.95 | 3.3251 | 0.0169 | 0.0058
40 | 4357.412 | 3.3333 | 0.0169 | 0.0058
40.1 | 4366.653 | 3.3416 | 0.017 | 0.0058
40.2 | 4379.529 | 3.35 | 0.017 | 0.0058
40.3 | 4389.341 | 3.3583 | 0.0171 | 0.0059
40.4 | 4398.108 | 3.3667 | 0.0171 | 0.0059
40.5 | 4410.581 | 3.3751 | 0.0172 | 0.0059
40.6 | 4419.978 | 3.3834 | 0.0172 | 0.0059
40.7 | 4429.747 | 3.3916 | 0.0173 | 0.0059
40.8 | 4439.83 | 3.3999 | 0.0174 | 0.006
40.9 | 4448.975 | 3.4083 | 0.0174 | 0.006
41 | 4459.588 | 3.4166 | 0.0175 | 0.006
41.1 | 4470.529 | 3.425 | 0.0175 | 0.006
41.2 | 4481.204 | 3.4333 | 0.0176 | 0.006
41.3 | 4490.694 | 3.4416 | 0.0176 | 0.0061
41.4 | 4502.815 | 3.45 | 0.0177 | 0.0061
41.5 | 4511.905 | 3.4583 | 0.0177 | 0.0061
41.6 | 4522.956 | 3.4667 | 0.0178 | 0.0061
41.7 | 4532.922 | 3.475 | 0.0179 | 0.0061
41.8 | 4543.586 | 3.4833 | 0.0179 | 0.0061
41.9 | 4553.418 | 3.4916 | 0.018 | 0.0062
42 | 4563.518 | 3.5 | 0.018 | 0.0062
42.1 | 4573.514 | 3.5083 | 0.0181 | 0.0062
42.2 | 4583.923 | 3.5167 | 0.0181 | 0.0062
42.3 | 4594.587 | 3.5249 | 0.0182 | 0.0062
42.4 | 4603.708 | 3.5333 | 0.0182 | 0.0063
42.5 | 4616.381 | 3.5416 | 0.0183 | 0.0063
42.6 | 4624.959 | 3.55 | 0.0184 | 0.0063
42.7 | 4636.115 | 3.5584 | 0.0184 | 0.0063
42.8 | 4646.718 | 3.5666 | 0.0185 | 0.0064
42.9 | 4655.769 | 3.5749 | 0.0185 | 0.0064
43 | 4666.387 | 3.5833 | 0.0186 | 0.0064
43.1 | 4678.82 | 3.5917 | 0.0186 | 0.0064
43.2 | 4687.336 | 3.6 | 0.0187 | 0.0064
43.3 | 4696.991 | 3.6083 | 0.0188 | 0.0064
43.4 | 4708.138 | 3.6167 | 0.0188 | 0.0065
43.5 | 4717.395 | 3.6249 | 0.0189 | 0.0065
43.6 | 4728.156 | 3.6333 | 0.0189 | 0.0065
43.7 | 4738.689 | 3.6417 | 0.019 | 0.0065
43.8 | 4745.988 | 3.65 | 0.019 | 0.0066
43.9 | 4756.044 | 3.6583 | 0.0191 | 0.0066
44 | 4768.098 | 3.6666 | 0.0192 | 0.0066
44.1 | 4776.71 | 3.675 | 0.0192 | 0.0066
44.2 | 4789.202 | 3.6833 | 0.0193 | 0.0066
44.3 | 4798.865 | 3.6916 | 0.0193 | 0.0067
44.4 | 4807.432 | 3.7 | 0.0194 | 0.0067
44.5 | 4817.001 | 3.7083 | 0.0194 | 0.0067
44.6 | 4829.062 | 3.7166 | 0.0195 | 0.0067
44.7 | 4837.982 | 3.725 | 0.0196 | 0.0067
44.8 | 4847.621 | 3.7333 | 0.0196 | 0.0068
44.9 | 4857.112 | 3.7417 | 0.0197 | 0.0068
45 | 4868.195 | 3.75 | 0.0197 | 0.0068
45.1 | 4876.484 | 3.7582 | 0.0198 | 0.0068
45.2 | 4885.843 | 3.7667 | 0.0199 | 0.0068
45.3 | 4896.486 | 3.775 | 0.0199 | 0.0069
45.4 | 4906.904 | 3.7833 | 0.02 | 0.0069
45.5 | 4916.005 | 3.7917 | 0.02 | 0.0069
45.6 | 4925.839 | 3.8 | 0.0201 | 0.0069
45.7 | 4935.222 | 3.8083 | 0.0202 | 0.007
45.8 | 4946.14 | 3.8167 | 0.0202 | 0.007
45.9 | 4957.356 | 3.825 | 0.0203 | 0.007
46 | 4964.779 | 3.8333 | 0.0203 | 0.007
46.1 | 4973.435 | 3.8416 | 0.0204 | 0.007
46.2 | 4985.381 | 3.85 | 0.0204 | 0.0071
46.3 | 4996.949 | 3.8583 | 0.0205 | 0.0071
46.4 | 5003.997 | 3.8666 | 0.0206 | 0.0071
46.5 | 5014.047 | 3.875 | 0.0206 | 0.0071
46.6 | 5021.67 | 3.8833 | 0.0207 | 0.0071
46.7 | 5033.1 | 3.8916 | 0.0207 | 0.0072
46.8 | 5041.397 | 3.9 | 0.0208 | 0.0072
46.9 | 5052.585 | 3.9084 | 0.0209 | 0.0072
47 | 5063.226 | 3.9167 | 0.0209 | 0.0072
47.1 | 5072.574 | 3.9249 | 0.021 | 0.0073
47.2 | 5083.506 | 3.9333 | 0.0211 | 0.0073
47.3 | 5090.174 | 3.9416 | 0.0211 | 0.0073
47.4 | 5101.04 | 3.95 | 0.0212 | 0.0073
47.5 | 5112.787 | 3.9584 | 0.0212 | 0.0073
47.6 | 5122.167 | 3.9667 | 0.0213 | 0.0074
47.7 | 5133.991 | 3.975 | 0.0214 | 0.0074
47.8 | 5141.775 | 3.9833 | 0.0214 | 0.0074
47.9 | 5149.595 | 3.9917 | 0.0215 | 0.0074
48 | 5160.832 | 4 | 0.0216 | 0.0075
48.1 | 5170.969 | 4.0083 | 0.0216 | 0.0075
48.2 | 5181.079 | 4.0167 | 0.0217 | 0.0075
48.3 | 5188.835 | 4.0249 | 0.0217 | 0.0075
48.4 | 5198.13 | 4.0333 | 0.0218 | 0.0076
48.5 | 5209.832 | 4.0416 | 0.0219 | 0.0076
48.6 | 5216.824 | 4.05 | 0.0219 | 0.0076
48.7 | 5228.164 | 4.0583 | 0.022 | 0.0076
48.8 | 5237.923 | 4.0666 | 0.0221 | 0.0076
48.9 | 5245.147 | 4.075 | 0.0221 | 0.0077
49 | 5255.177 | 4.0833 | 0.0222 | 0.0077
49.1 | 5264.021 | 4.0916 | 0.0222 | 0.0077
49.2 | 5276.885 | 4.0999 | 0.0223 | 0.0077
49.3 | 5284.815 | 4.1083 | 0.0224 | 0.0078
49.4 | 5292.911 | 4.1166 | 0.0224 | 0.0078
49.5 | 5304.301 | 4.125 | 0.0225 | 0.0078
49.6 | 5312.776 | 4.1334 | 0.0226 | 0.0078
49.7 | 5322.853 | 4.1417 | 0.0226 | 0.0079
49.8 | 5332.094 | 4.15 | 0.0227 | 0.0079
49.9 | 5341.839 | 4.1583 | 0.0228 | 0.0079
50 | 5350.19 | 4.1666 | 0.0228 | 0.0079
50.1 | 5360.359 | 4.175 | 0.0229 | 0.008
50.2 | 5369.134 | 4.1834 | 0.023 | 0.008
50.3 | 5377.612 | 4.1917 | 0.023 | 0.008
50.4 | 5389.112 | 4.2 | 0.0231 | 0.008
50.5 | 5396.901 | 4.2083 | 0.0231 | 0.008
50.6 | 5406.103 | 4.2167 | 0.0232 | 0.0081
50.7 | 5414.569 | 4.225 | 0.0233 | 0.0081
50.8 | 5425.543 | 4.2333 | 0.0233 | 0.0081
50.9 | 5433.963 | 4.2416 | 0.0234 | 0.0081
51 | 5442.688 | 4.25 | 0.0235 | 0.0082
51.1 | 5451.667 | 4.2583 | 0.0235 | 0.0082
51.2 | 5460.352 | 4.2666 | 0.0236 | 0.0082
51.3 | 5468.026 | 4.2751 | 0.0237 | 0.0082
51.4 | 5478.225 | 4.2833 | 0.0237 | 0.0083
51.5 | 5486.516 | 4.2916 | 0.0238 | 0.0083
51.6 | 5495.165 | 4.2999 | 0.0239 | 0.0083
51.7 | 5505.218 | 4.3083 | 0.0239 | 0.0083
51.8 | 5514.102 | 4.3166 | 0.024 | 0.0084
51.9 | 5523.896 | 4.325 | 0.0241 | 0.0084
52 | 5532.226 | 4.3333 | 0.0241 | 0.0084
52.1 | 5542.797 | 4.3417 | 0.0242 | 0.0084
52.2 | 5550.61 | 4.35 | 0.0243 | 0.0085
52.3 | 5558.743 | 4.3584 | 0.0243 | 0.0085
52.4 | 5569.191 | 4.3667 | 0.0244 | 0.0085
52.5 | 5579.117 | 4.375 | 0.0245 | 0.0085
52.6 | 5587.372 | 4.3833 | 0.0245 | 0.0086
52.7 | 5597.818 | 4.3916 | 0.0246 | 0.0086
52.8 | 5606.88 | 4.4 | 0.0247 | 0.0086
52.9 | 5614.839 | 4.4083 | 0.0247 | 0.0086
53 | 5623.257 | 4.4166 | 0.0248 | 0.0087
53.1 | 5634.572 | 4.425 | 0.0249 | 0.0087
53.2 | 5642.3 | 4.4333 | 0.025 | 0.0087
53.3 | 5650.606 | 4.4416 | 0.025 | 0.0087
53.4 | 5660.612 | 4.45 | 0.0251 | 0.0088
53.5 | 5669.744 | 4.4583 | 0.0252 | 0.0088
53.6 | 5678.114 | 4.4667 | 0.0252 | 0.0088
53.7 | 5686.482 | 4.4749 | 0.0253 | 0.0088
53.8 | 5695.886 | 4.4833 | 0.0254 | 0.0089
53.9 | 5705.915 | 4.4917 | 0.0254 | 0.0089
54 | 5714.304 | 4.5 | 0.0255 | 0.0089
54.1 | 5723.083 | 4.5083 | 0.0256 | 0.0089
54.2 | 5731.666 | 4.5166 | 0.0256 | 0.009
54.3 | 5738.671 | 4.5249 | 0.0257 | 0.009
54.4 | 5750.069 | 4.5334 | 0.0258 | 0.009
54.5 | 5756.035 | 4.5417 | 0.0259 | 0.0091
54.6 | 5766.087 | 4.55 | 0.0259 | 0.0091
54.7 | 5774.488 | 4.5583 | 0.026 | 0.0091
54.8 | 5784.478 | 4.5666 | 0.0261 | 0.0091
54.9 | 5791.809 | 4.575 | 0.0261 | 0.0092
55 | 5801.56 | 4.5833 | 0.0262 | 0.0092
55.1 | 5807.175 | 4.5917 | 0.0263 | 0.0092
55.2 | 5819.688 | 4.6 | 0.0264 | 0.0092
55.3 | 5825.429 | 4.6082 | 0.0264 | 0.0093
55.4 | 5835.006 | 4.6167 | 0.0265 | 0.0093
55.5 | 5842.726 | 4.625 | 0.0266 | 0.0093
55.6 | 5852.163 | 4.6333 | 0.0266 | 0.0093
55.7 | 5861.237 | 4.6416 | 0.0267 | 0.0094
55.8 | 5869.692 | 4.6499 | 0.0268 | 0.0094
55.9 | 5879.04 | 4.6583 | 0.0269 | 0.0094
56 | 5884.647 | 4.6666 | 0.0269 | 0.0095
56.1 | 5895.007 | 4.675 | 0.027 | 0.0095
56.2 | 5902.478 | 4.6834 | 0.0271 | 0.0095
56.3 | 5909.56 | 4.6916 | 0.0271 | 0.0095
56.4 | 5917.848 | 4.6999 | 0.0272 | 0.0096
56.5 | 5927.248 | 4.7083 | 0.0273 | 0.0096
56.6 | 5935.113 | 4.7167 | 0.0274 | 0.0096
56.7 | 5944.799 | 4.725 | 0.0274 | 0.0096
56.8 | 5951.007 | 4.7333 | 0.0275 | 0.0097
56.9 | 5961.158 | 4.7416 | 0.0276 | 0.0097
57 | 5968.142 | 4.7499 | 0.0277 | 0.0097
57.1 | 5975.736 | 4.7583 | 0.0277 | 0.0098
57.2 | 5984.657 | 4.7667 | 0.0278 | 0.0098
57.3 | 5993.614 | 4.775 | 0.0279 | 0.0098
57.4 | 6001.497 | 4.7833 | 0.028 | 0.0098
57.5 | 6009.674 | 4.7916 | 0.028 | 0.0099
57.6 | 6015.619 | 4.8 | 0.0281 | 0.0099
57.7 | 6024.259 | 4.8084 | 0.0282 | 0.0099
57.8 | 6031.751 | 4.8167 | 0.0282 | 0.0099
57.9 | 6041.831 | 4.825 | 0.0283 | 0.01
58 | 6048.576 | 4.8333 | 0.0284 | 0.01
58.1 | 6057.411 | 4.8416 | 0.0285 | 0.01
58.2 | 6066.37 | 4.85 | 0.0285 | 0.0101
58.3 | 6073.324 | 4.8583 | 0.0286 | 0.0101
58.4 | 6082.901 | 4.8666 | 0.0287 | 0.0101
58.5 | 6091.19 | 4.8749 | 0.0288 | 0.0102
58.6 | 6100.297 | 4.8833 | 0.0288 | 0.0102
58.7 | 6105.626 | 4.8917 | 0.0289 | 0.0102
58.8 | 6114.563 | 4.9 | 0.029 | 0.0102
58.9 | 6123.246 | 4.9084 | 0.0291 | 0.0103
59 | 6129.811 | 4.9166 | 0.0292 | 0.0103
59.1 | 6139.576 | 4.9249 | 0.0292 | 0.0103
59.2 | 6147.565 | 4.9333 | 0.0293 | 0.0103
59.3 | 6155.344 | 4.9417 | 0.0294 | 0.0104
59.4 | 6162.545 | 4.95 | 0.0295 | 0.0104
59.5 | 6171.255 | 4.9583 | 0.0295 | 0.0104
59.6 | 6179.665 | 4.9666 | 0.0296 | 0.0105
59.7 | 6186.912 | 4.975 | 0.0297 | 0.0105
59.8 | 6192.912 | 4.9833 | 0.0298 | 0.0105
59.9 | 6202.018 | 4.9916 | 0.0298 | 0.0106
60 | 6209.196 | 5 | 0.0299 | 0.0106
60.1 | 6218.225 | 5.0083 | 0.03 | 0.0106
60.2 | 6225.197 | 5.0166 | 0.0301 | 0.0106
60.3 | 6232.542 | 5.025 | 0.0302 | 0.0107
60.4 | 6241.846 | 5.0333 | 0.0302 | 0.0107
60.5 | 6248.309 | 5.0417 | 0.0303 | 0.0107
60.6 | 6258.599 | 5.05 | 0.0304 | 0.0108
60.7 | 6264.779 | 5.0583 | 0.0305 | 0.0108
60.8 | 6273.452 | 5.0666 | 0.0305 | 0.0108
60.9 | 6281.427 | 5.075 | 0.0306 | 0.0109
61 | 6286.554 | 5.0834 | 0.0307 | 0.0109
61.1 | 6296.446 | 5.0917 | 0.0308 | 0.0109
61.2 | 6305.825 | 5.0999 | 0.0309 | 0.0109
61.3 | 6312.347 | 5.1083 | 0.0309 | 0.011
61.4 | 6319.83 | 5.1167 | 0.031 | 0.011
61.5 | 6326.138 | 5.125 | 0.0311 | 0.011
61.6 | 6335.318 | 5.1333 | 0.0312 | 0.0111
61.7 | 6342.506 | 5.1416 | 0.0313 | 0.0111
61.8 | 6348.971 | 5.1499 | 0.0313 | 0.0111
61.9 | 6357.742 | 5.1583 | 0.0314 | 0.0112
62 | 6365.221 | 5.1666 | 0.0315 | 0.0112
62.1 | 6371.806 | 5.175 | 0.0316 | 0.0112
62.2 | 6379.309 | 5.1833 | 0.0317 | 0.0112
62.3 | 6387.716 | 5.1916 | 0.0317 | 0.0113
62.4 | 6394.822 | 5.2 | 0.0318 | 0.0113
62.5 | 6402.582 | 5.2083 | 0.0319 | 0.0113
62.6 | 6408.82 | 5.2167 | 0.032 | 0.0114
62.7 | 6416.941 | 5.225 | 0.0321 | 0.0114
62.8 | 6426.374 | 5.2333 | 0.0321 | 0.0114
62.9 | 6431.941 | 5.2416 | 0.0322 | 0.0115
63 | 6436.553 | 5.25 | 0.0323 | 0.0115
63.1 | 6445.197 | 5.2583 | 0.0324 | 0.0115
63.2 | 6452.763 | 5.2667 | 0.0325 | 0.0116
63.3 | 6458.952 | 5.275 | 0.0326 | 0.0116
63.4 | 6467.226 | 5.2832 | 0.0326 | 0.0116
63.5 | 6474.753 | 5.2916 | 0.0327 | 0.0117
63.6 | 6482.679 | 5.3 | 0.0328 | 0.0117
63.7 | 6489.383 | 5.3083 | 0.0329 | 0.0117
63.8 | 6497.136 | 5.3167 | 0.033 | 0.0117
63.9 | 6505.261 | 5.325 | 0.033 | 0.0118
64 | 6510.294 | 5.3333 | 0.0331 | 0.0118
64.1 | 6517.612 | 5.3417 | 0.0332 | 0.0118
64.2 | 6524.426 | 5.35 | 0.0333 | 0.0119
64.3 | 6531.045 | 5.3583 | 0.0334 | 0.0119
64.4 | 6537.768 | 5.3666 | 0.0335 | 0.0119
64.5 | 6545.494 | 5.375 | 0.0336 | 0.012
64.6 | 6553.558 | 5.3833 | 0.0336 | 0.012
64.7 | 6560.3 | 5.3916 | 0.0337 | 0.012
64.8 | 6566.549 | 5.4 | 0.0338 | 0.0121
64.9 | 6573.313 | 5.4083 | 0.0339 | 0.0121
65 | 6578.44 | 5.4166 | 0.034 | 0.0121
65.1 | 6585.633 | 5.425 | 0.0341 | 0.0122
65.2 | 6594.567 | 5.4334 | 0.0341 | 0.0122
65.3 | 6603.343 | 5.4417 | 0.0342 | 0.0122
65.4 | 6607.777 | 5.45 | 0.0343 | 0.0123
65.5 | 6613.854 | 5.4582 | 0.0344 | 0.0123
65.6 | 6622.65 | 5.4667 | 0.0345 | 0.0123
65.7 | 6626.329 | 5.475 | 0.0346 | 0.0124
65.8 | 6635.566 | 5.4833 | 0.0347 | 0.0124
65.9 | 6642.965 | 5.4917 | 0.0347 | 0.0124
66 | 6649.079 | 5.5 | 0.0348 | 0.0125
66.1 | 6655.289 | 5.5083 | 0.0349 | 0.0125
66.2 | 6661.488 | 5.5167 | 0.035 | 0.0125
66.3 | 6668.699 | 5.525 | 0.0351 | 0.0126
66.4 | 6676.943 | 5.5333 | 0.0352 | 0.0126
66.5 | 6680.936 | 5.5417 | 0.0353 | 0.0126
66.6 | 6688.206 | 5.55 | 0.0353 | 0.0127
66.7 | 6693.874 | 5.5583 | 0.0354 | 0.0127
66.8 | 6702.974 | 5.5667 | 0.0355 | 0.0127
66.9 | 6709.431 | 5.575 | 0.0356 | 0.0128
67 | 6716.101 | 5.5833 | 0.0357 | 0.0128
67.1 | 6721.498 | 5.5916 | 0.0358 | 0.0128
67.2 | 6729.828 | 5.6 | 0.0359 | 0.0129
67.3 | 6734.153 | 5.6084 | 0.036 | 0.0129
67.4 | 6742.02 | 5.6167 | 0.036 | 0.0129
67.5 | 6748.519 | 5.625 | 0.0361 | 0.013
67.6 | 6753.23 | 5.6334 | 0.0362 | 0.013
67.7 | 6759.946 | 5.6416 | 0.0363 | 0.013
67.8 | 6767.184 | 5.6499 | 0.0364 | 0.0131
67.9 | 6774.019 | 5.6583 | 0.0365 | 0.0131
68 | 6778.762 | 5.6667 | 0.0366 | 0.0131
68.1 | 6785.692 | 5.6749 | 0.0367 | 0.0132
68.2 | 6791.905 | 5.6833 | 0.0368 | 0.0132
68.3 | 6798.653 | 5.6917 | 0.0368 | 0.0133
68.4 | 6806.815 | 5.7 | 0.0369 | 0.0133
68.5 | 6811.716 | 5.7083 | 0.037 | 0.0133
68.6 | 6817.64 | 5.7167 | 0.0371 | 0.0134
68.7 | 6823.719 | 5.7249 | 0.0372 | 0.0134
68.8 | 6829.148 | 5.7333 | 0.0373 | 0.0134
68.9 | 6835.19 | 5.7416 | 0.0374 | 0.0135
69 | 6841.023 | 5.75 | 0.0375 | 0.0135
69.1 | 6848.258 | 5.7583 | 0.0376 | 0.0135
69.2 | 6855.716 | 5.7666 | 0.0377 | 0.0136
69.3 | 6860.527 | 5.7749 | 0.0378 | 0.0136
69.4 | 6867.209 | 5.7833 | 0.0378 | 0.0136
69.5 | 6873.22 | 5.7917 | 0.0379 | 0.0137
69.6 | 6878.494 | 5.8 | 0.038 | 0.0137
69.7 | 6882.919 | 5.8083 | 0.0381 | 0.0137
69.8 | 6890.642 | 5.8166 | 0.0382 | 0.0138
69.9 | 6895.844 | 5.825 | 0.0383 | 0.0138
70 | 6902.704 | 5.8334 | 0.0384 | 0.0139
70.1 | 6906.918 | 5.8416 | 0.0385 | 0.0139
70.2 | 6913.236 | 5.85 | 0.0386 | 0.0139
70.3 | 6920.1 | 5.8584 | 0.0387 | 0.014
70.4 | 6925.39 | 5.8666 | 0.0388 | 0.014
70.5 | 6931.291 | 5.875 | 0.0389 | 0.014
70.6 | 6936.32 | 5.8834 | 0.039 | 0.0141
70.7 | 6940.518 | 5.8917 | 0.0391 | 0.0141
70.8 | 6949.74 | 5.9 | 0.0391 | 0.0142
70.9 | 6953.094 | 5.9083 | 0.0392 | 0.0142
71 | 6959.7 | 5.9166 | 0.0393 | 0.0142
71.1 | 6965.767 | 5.925 | 0.0394 | 0.0143
71.2 | 6969.76 | 5.9333 | 0.0395 | 0.0143
71.3 | 6976.2 | 5.9416 | 0.0396 | 0.0143
71.4 | 6981.761 | 5.95 | 0.0397 | 0.0144
71.5 | 6988.149 | 5.9583 | 0.0398 | 0.0144
71.6 | 6992.574 | 5.9666 | 0.0399 | 0.0144
71.7 | 6998.702 | 5.975 | 0.04 | 0.0145
71.8 | 7003.819 | 5.9834 | 0.0401 | 0.0145
71.9 | 7008.631 | 5.9916 | 0.0402 | 0.0146
72 | 7015.438 | 5.9999 | 0.0403 | 0.0146
72.1 | 7020.177 | 6.0084 | 0.0404 | 0.0146
72.2 | 7023.737 | 6.0167 | 0.0405 | 0.0147
72.3 | 7031.369 | 6.025 | 0.0406 | 0.0147
72.4 | 7035.669 | 6.0333 | 0.0407 | 0.0148
72.5 | 7042.571 | 6.0416 | 0.0408 | 0.0148
72.6 | 7046.7 | 6.05 | 0.0409 | 0.0148
72.7 | 7050.297 | 6.0583 | 0.041 | 0.0149
72.8 | 7054.844 | 6.0667 | 0.0411 | 0.0149
72.9 | 7061.818 | 6.075 | 0.0412 | 0.0149
73 | 7066.419 | 6.0833 | 0.0413 | 0.015
73.1 | 7072.218 | 6.0916 | 0.0414 | 0.015
73.2 | 7079.414 | 6.1 | 0.0415 | 0.0151
73.3 | 7084.239 | 6.1083 | 0.0416 | 0.0151
73.4 | 7088.76 | 6.1167 | 0.0417 | 0.0151
73.5 | 7093.295 | 6.125 | 0.0418 | 0.0152
73.6 | 7099.012 | 6.1333 | 0.0419 | 0.0152
73.7 | 7103.828 | 6.1416 | 0.0419 | 0.0153
73.8 | 7110.003 | 6.15 | 0.042 | 0.0153
73.9 | 7114.622 | 6.1584 | 0.0421 | 0.0153
74 | 7118.066 | 6.1667 | 0.0423 | 0.0154
74.1 | 7123.847 | 6.1749 | 0.0423 | 0.0154
74.2 | 7127.096 | 6.1832 | 0.0425 | 0.0155
74.3 | 7132.988 | 6.1917 | 0.0426 | 0.0155
74.4 | 7139.183 | 6.2001 | 0.0427 | 0.0155
74.5 | 7144.495 | 6.2084 | 0.0428 | 0.0156
74.6 | 7148.074 | 6.2166 | 0.0429 | 0.0156
74.7 | 7153.373 | 6.2249 | 0.043 | 0.0157
74.8 | 7157.019 | 6.2332 | 0.043 | 0.0157
74.9 | 7163.897 | 6.2417 | 0.0432 | 0.0157
75 | 7167.703 | 6.25 | 0.0433 | 0.0158
75.1 | 7169.544 | 6.2583 | 0.0434 | 0.0158
75.2 | 7176.209 | 6.2667 | 0.0435 | 0.0159
75.3 | 7181.012 | 6.275 | 0.0436 | 0.0159
75.4 | 7184.912 | 6.2833 | 0.0437 | 0.0159
75.5 | 7192.063 | 6.2917 | 0.0438 | 0.016
75.6 | 7195.819 | 6.3 | 0.0439 | 0.016
75.7 | 7198.151 | 6.3083 | 0.044 | 0.0161
75.8 | 7202 | 6.3166 | 0.0441 | 0.0161
75.9 | 7209.122 | 6.325 | 0.0442 | 0.0161
76 | 7212.487 | 6.3333 | 0.0443 | 0.0162
76.1 | 7218.95 | 6.3417 | 0.0444 | 0.0162
76.2 | 7223.107 | 6.35 | 0.0445 | 0.0163
76.3 | 7224.205 | 6.3583 | 0.0446 | 0.0163
76.4 | 7231.662 | 6.3666 | 0.0447 | 0.0164
76.5 | 7234.079 | 6.375 | 0.0448 | 0.0164
76.6 | 7238.257 | 6.3834 | 0.0449 | 0.0164
76.7 | 7244.478 | 6.3916 | 0.045 | 0.0165
76.8 | 7246.859 | 6.4 | 0.0451 | 0.0165
76.9 | 7251.213 | 6.4083 | 0.0452 | 0.0166
77 | 7256.072 | 6.4167 | 0.0453 | 0.0166
77.1 | 7259.56 | 6.425 | 0.0454 | 0.0166
77.2 | 7263.99 | 6.4333 | 0.0456 | 0.0167
77.3 | 7268.359 | 6.4416 | 0.0457 | 0.0167
77.4 | 7273.222 | 6.4499 | 0.0458 | 0.0168
77.5 | 7276.511 | 6.4583 | 0.0459 | 0.0168
77.6 | 7279.786 | 6.4667 | 0.046 | 0.0169
77.7 | 7284.586 | 6.475 | 0.0461 | 0.0169
77.8 | 7287.305 | 6.4833 | 0.0462 | 0.017
77.9 | 7293.718 | 6.4916 | 0.0463 | 0.017
78 | 7297.105 | 6.5 | 0.0464 | 0.017
78.1 | 7299.639 | 6.5083 | 0.0465 | 0.0171
78.2 | 7303.739 | 6.5167 | 0.0466 | 0.0171
78.3 | 7307.811 | 6.525 | 0.0467 | 0.0172
78.4 | 7309.841 | 6.5333 | 0.0469 | 0.0172
78.5 | 7316.321 | 6.5416 | 0.047 | 0.0173
78.6 | 7318.605 | 6.5499 | 0.0471 | 0.0173
78.7 | 7321.495 | 6.5583 | 0.0472 | 0.0173
78.8 | 7325.965 | 6.5667 | 0.0473 | 0.0174
78.9 | 7330.153 | 6.575 | 0.0474 | 0.0174
79 | 7332.595 | 6.5833 | 0.0475 | 0.0175
79.1 | 7335.544 | 6.5917 | 0.0476 | 0.0175
79.2 | 7339.824 | 6.6 | 0.0477 | 0.0176
79.3 | 7342.778 | 6.6084 | 0.0479 | 0.0176
79.4 | 7344.112 | 6.6167 | 0.048 | 0.0177
79.5 | 7350.148 | 6.6249 | 0.0481 | 0.0177
79.6 | 7353.05 | 6.6333 | 0.0482 | 0.0178
79.7 | 7356.289 | 6.6417 | 0.0483 | 0.0178
79.8 | 7360.457 | 6.65 | 0.0484 | 0.0178
79.9 | 7364.596 | 6.6583 | 0.0485 | 0.0179
80 | 7367.103 | 6.6667 | 0.0486 | 0.0179
80.1 | 7367.076 | 6.675 | 0.0487 | 0.018
80.2 | 7372.331 | 6.6833 | 0.0489 | 0.018
80.3 | 7375.145 | 6.6917 | 0.049 | 0.0181
80.4 | 7379.658 | 6.7 | 0.0491 | 0.0181
80.5 | 7382.362 | 6.7083 | 0.0492 | 0.0182
80.6 | 7385.088 | 6.7166 | 0.0493 | 0.0182
80.7 | 7387.606 | 6.7249 | 0.0494 | 0.0183
80.8 | 7390.676 | 6.7334 | 0.0495 | 0.0183
80.9 | 7393.736 | 6.7416 | 0.0497 | 0.0183
81 | 7396.916 | 6.7499 | 0.0498 | 0.0184
81.1 | 7398.515 | 6.7583 | 0.0499 | 0.0184
81.2 | 7402.096 | 6.7666 | 0.05 | 0.0185
81.3 | 7402.933 | 6.775 | 0.0501 | 0.0185
81.4 | 7407.133 | 6.7834 | 0.0503 | 0.0186
81.5 | 7409.36 | 6.7917 | 0.0505 | 0.0186
81.6 | 7411.625 | 6.7999 | 0.0506 | 0.0187
81.688 | 7413.067 | 6.8073 | 0.0508 | 0.0187
81.744 | 7414.87 | 6.8119 | 0.0509 | 0.0187
81.844 | 7418.071 | 6.8202 | 0.051 | 0.0188
81.944 | 7421.01 | 6.8284 | 0.0512 | 0.0188
82.044 | 7422.835 | 6.8368 | 0.0514 | 0.0189
82.144 | 7427.343 | 6.8451 | 0.0515 | 0.0189
82.244 | 7428.268 | 6.8534 | 0.0517 | 0.019
82.344 | 7432.081 | 6.8618 | 0.0519 | 0.019
82.444 | 7434.388 | 6.8702 | 0.052 | 0.0191
82.544 | 7435.266 | 6.8785 | 0.0522 | 0.0191
82.644 | 7439.15 | 6.8868 | 0.0524 | 0.0192
82.744 | 7441.542 | 6.895 | 0.0525 | 0.0192
82.844 | 7443.314 | 6.9035 | 0.0527 | 0.0193
82.944 | 7445.352 | 6.9119 | 0.0529 | 0.0193
83.044 | 7448.453 | 6.9202 | 0.053 | 0.0194
83.144 | 7449.457 | 6.9285 | 0.0532 | 0.0194
83.244 | 7451.576 | 6.9368 | 0.0534 | 0.0195
83.344 | 7453.762 | 6.9451 | 0.0535 | 0.0195
83.444 | 7456.037 | 6.9535 | 0.0537 | 0.0196
83.544 | 7457.695 | 6.9618 | 0.0539 | 0.0196
83.644 | 7458.373 | 6.9702 | 0.054 | 0.0197
83.744 | 7461.281 | 6.9784 | 0.0542 | 0.0197
83.844 | 7463.997 | 6.9868 | 0.0544 | 0.0198
83.944 | 7464.814 | 6.9951 | 0.0545 | 0.0198
84.044 | 7466.806 | 7.0035 | 0.0547 | 0.0199
84.144 | 7469.574 | 7.0119 | 0.0549 | 0.0199
84.244 | 7470.819 | 7.0202 | 0.055 | 0.02
84.344 | 7474.058 | 7.0284 | 0.0552
84.444 | 7474.426 | 7.0368 | 0.0553
84.544 | 7476.867 | 7.0452 | 0.0555
84.644 | 7478.872 | 7.0535 | 0.0557
84.744 | 7480.708 | 7.0619 | 0.0558
84.844 | 7478.981 | 7.0702 | 0.056
84.944 | 7482.977 | 7.0784 | 0.0562
85.044 | 7483.901 | 7.0868 | 0.0563
85.144 | 7486.208 | 7.0952 | 0.0565
85.244 | 7486.681 | 7.1035 | 0.0567
85.344 | 7489.177 | 7.1118 | 0.0568
85.444 | 7490.186 | 7.1201 | 0.057
85.544 | 7489.109 | 7.1285 | 0.0572
85.644 | 7493.076 | 7.1368 | 0.0573
85.744 | 7492.394 | 7.1451 | 0.0575
85.844 | 7494.445 | 7.1535 | 0.0577
85.944 | 7495.288 | 7.1618 | 0.0578
86.044 | 7495.594 | 7.1701 | 0.058
86.144 | 7498.65 | 7.1784 | 0.0582
86.244 | 7498.879 | 7.1868 | 0.0583
86.344 | 7500.404 | 7.1952 | 0.0585
86.444 | 7500.363 | 7.2034 | 0.0587
86.544 | 7502.628 | 7.2117 | 0.0588
86.644 | 7503.715 | 7.2202 | 0.059
86.744 | 7504.76 | 7.2285 | 0.0592
86.844 | 7505.896 | 7.2368 | 0.0593
86.944 | 7505.781 | 7.2452 | 0.0595
87.044 | 7505.483 | 7.2535 | 0.0597
87.144 | 7507.7 | 7.2618 | 0.0598
87.244 | 7509.024 | 7.2702 | 0.06
87.344 | 7510.144 | 7.2785 | 0.0602
87.444 | 7511.479 | 7.2868 | 0.0603
87.544 | 7509.796 | 7.2951 | 0.0605
87.644 | 7510.627 | 7.3035 | 0.0607
87.744 | 7511.826 | 7.3118 | 0.0608
87.844 | 7511.605 | 7.3201 | 0.061
87.944 | 7512.424 | 7.3285 | 0.0612
88.044 | 7512.509 | 7.3368 | 0.0613
88.144 | 7512.234 | 7.3451 | 0.0615
88.244 | 7512.684 | 7.3535 | 0.0617
88.344 | 7514.7 | 7.3619 | 0.0618
88.444 | 7513.365 | 7.3702 | 0.062
88.544 | 7514.176 | 7.3785 | 0.0622
88.644 | 7514.326 | 7.3868 | 0.0623
88.744 | 7515.801 | 7.3951 | 0.0625
88.844 | 7515.499 | 7.4035 | 0.0627
88.944 | 7515.977 | 7.4119 | 0.0628
89.044 | 7515.013 | 7.4201 | 0.063
89.144 | 7516.319 | 7.4284 | 0.0632
89.244 | 7515.888 | 7.4368 | 0.0633
89.344 | 7515.689 | 7.4452 | 0.0635
89.444 | 7516.994 | 7.4535 | 0.0637
89.544 | 7517.478 | 7.4618 | 0.0638
89.644 | 7517.697 | 7.4702 | 0.064
89.744 | 7514.913 | 7.4785 | 0.0642
89.844 | 7515.451 | 7.4868 | 0.0643
89.944 | 7514.182 | 7.4952 | 0.0645
90.044 | 7514.857 | 7.5035 | 0.0647
90.144 | 7515.106 | 7.5118 | 0.0648
90.244 | 7516.989 | 7.5201 | 0.065
90.344 | 7513.615 | 7.5285 | 0.0652
90.444 | 7512.982 | 7.5368 | 0.0653
90.544 | 7512.967 | 7.5452 | 0.0655
90.644 | 7512.61 | 7.5535 | 0.0657
90.744 | 7512.073 | 7.5618 | 0.0658
90.844 | 7512.069 | 7.5701 | 0.066
90.944 | 7509.913 | 7.5785 | 0.0662
91.044 | 7509.558 | 7.5868 | 0.0663
91.144 | 7510.928 | 7.5952 | 0.0665
91.244 | 7509.043 | 7.6035 | 0.0667
91.344 | 7509.431 | 7.6117 | 0.0668
91.444 | 7509.552 | 7.6201 | 0.067
91.544 | 7508.247 | 7.6285 | 0.0672
91.644 | 7506.686 | 7.6368 | 0.0673
91.744 | 7505.713 | 7.6452 | 0.0675
91.844 | 7506.297 | 7.6535 | 0.0677
91.944 | 7504.059 | 7.6618 | 0.0678
92.044 | 7501.849 | 7.6702 | 0.068
92.144 | 7502.885 | 7.6785 | 0.0682
92.244 | 7501.832 | 7.6868 | 0.0683
92.344 | 7500.627 | 7.6951 | 0.0685
92.444 | 7499.413 | 7.7034 | 0.0687
92.544 | 7498.633 | 7.7118 | 0.0688
92.644 | 7495.936 | 7.7202 | 0.069
92.744 | 7495.017 | 7.7285 | 0.0692
92.844 | 7490.648 | 7.7368 | 0.0693
92.944 | 7491.94 | 7.7451 | 0.0695
93.044 | 7490.88 | 7.7534 | 0.0697
93.144 | 7488.659 | 7.7619 | 0.0698
93.244 | 7487.082 | 7.7702 | 0.07
93.344 | 7485.825 | 7.7785 | 0.0702
93.444 | 7484.343 | 7.7868 | 0.0703
93.544 | 7482.351 | 7.7951 | 0.0705
93.644 | 7480.54 | 7.8034 | 0.0707
93.744 | 7479.961 | 7.8118 | 0.0708
93.844 | 7478.226 | 7.8202 | 0.071
93.944 | 7476.987 | 7.8285 | 0.0712
94.044 | 7472.904 | 7.8368 | 0.0713
94.144 | 7471.297 | 7.8452 | 0.0715
94.244 | 7472.07 | 7.8535 | 0.0717
94.344 | 7466.881 | 7.8618 | 0.0719
94.444 | 7466.934 | 7.8701 | 0.072
94.544 | 7464.228 | 7.8785 | 0.0722
94.644 | 7463.842 | 7.8868 | 0.0724
94.744 | 7459.053 | 7.8951 | 0.0725
94.844 | 7458.835 | 7.9035 | 0.0727
94.944 | 7454.34 | 7.9118 | 0.0729
95.044 | 7453.301 | 7.9201 | 0.073
95.144 | 7451.367 | 7.9284 | 0.0732
95.244 | 7448.382 | 7.9368 | 0.0734
95.344 | 7446.865 | 7.9452 | 0.0735
95.444 | 7444.462 | 7.9535 | 0.0737
95.544 | 7441.642 | 7.9618 | 0.0739
95.644 | 7438.574 | 7.9701 | 0.074
95.744 | 7436.018 | 7.9785 | 0.0742
95.844 | 7433.868 | 7.9869 | 0.0744
95.944 | 7431.352 | 7.9952 | 0.0745
96.044 | 7427.578 | 8.0035 | 0.0747
96.144 | 7425.259 | 8.0119 | 0.0749
96.244 | 7423.65 | 8.0201 | 0.075
96.344 | 7420.873 | 8.0285 | 0.0752
96.444 | 7416.894 | 8.0368 | 0.0754
96.544 | 7415.305 | 8.0452 | 0.0755
96.644 | 7411.333 | 8.0535 | 0.0757
96.744 | 7409.782 | 8.0618 | 0.0759
96.844 | 7405.831 | 8.0701 | 0.076
96.944 | 7401.938 | 8.0785 | 0.0762
97.044 | 7399.257 | 8.0868 | 0.0764
97.144 | 7394.455 | 8.0951 | 0.0765
97.244 | 7392.18 | 8.1034 | 0.0767
97.344 | 7387.464 | 8.1118 | 0.0769
97.444 | 7385.109 | 8.1202 | 0.077
97.544 | 7381.12 | 8.1285 | 0.0772
97.644 | 7376.158 | 8.1368 | 0.0774
97.744 | 7373.068 | 8.1451 | 0.0775
97.844 | 7369.586 | 8.1534 | 0.0777
97.944 | 7365.007 | 8.1618 | 0.0779
98.044 | 7359.838 | 8.1702 | 0.078
98.144 | 7355.567 | 8.1785 | 0.0782
98.244 | 7352.236 | 8.1868 | 0.0784
98.344 | 7346.084 | 8.1951 | 0.0785
98.444 | 7342.034 | 8.2035 | 0.0787
98.544 | 7337.987 | 8.2118 | 0.0789
98.644 | 7333.721 | 8.2202 | 0.079
98.744 | 7328.089 | 8.2285 | 0.0792
98.844 | 7321.366 | 8.2367 | 0.0794
98.944 | 7318.562 | 8.2451 | 0.0795
99.044 | 7312.341 | 8.2535 | 0.0797
99.144 | 7306.386 | 8.2619 | 0.0799
99.244 | 7298.001 | 8.2702 | 0.0801
99.344 | 7295.982 | 8.2785 | 0.0802
99.444 | 7288.556 | 8.2868 | 0.0804
99.544 | 7280.495 | 8.2951 | 0.0806
99.644 | 7273.675 | 8.3035 | 0.0807
99.744 | 7266.896 | 8.3118 | 0.0809
99.844 | 7262.216 | 8.3202 | 0.0811
99.944 | 7254.137 | 8.3284 | 0.0812
100.044 | 7246.282 | 8.3367 | 0.0814
100.144 | 7238.071 | 8.3452 | 0.0816
100.244 | 7230.956 | 8.3535 | 0.0817
100.344 | 7220.863 | 8.3619 | 0.0819
100.444 | 7212.643 | 8.3701 | 0.0821
100.544 | 7202.262 | 8.3785 | 0.0822
100.644 | 7193.579 | 8.3869 | 0.0824
100.744 | 7184.171 | 8.3952 | 0.0826
100.844 | 7173.346 | 8.4035 | 0.0827
100.944 | 7163.075 | 8.4118 | 0.0829
101.044 | 7152.059 | 8.4201 | 0.0831
101.144 | 7140.405 | 8.4285 | 0.0833
101.244 | 7126.563 | 8.4368 | 0.0834
101.344 | 7115.346 | 8.4451 | 0.0836
101.444 | 7101.014 | 8.4535 | 0.0838
101.544 | 7087.097 | 8.4618 | 0.0839
101.644 | 7070.979 | 8.4701 | 0.0841
101.744 | 7057.083 | 8.4785 | 0.0843
101.844 | 7040.408 | 8.4868 | 0.0844
101.944 | 7023.968 | 8.4951 | 0.0846
102.044 | 7008.301 | 8.5035 | 0.0848
102.144 | 6988.844 | 8.5118 | 0.085
102.244 | 6969.869 | 8.5201 | 0.0851
102.344 | 6951.545 | 8.5285 | 0.0853
102.444 | 6930.508 | 8.5369 | 0.0855
102.544 | 6909.174 | 8.5452 | 0.0856
102.644 | 6884.583 | 8.5535 | 0.0858
102.744 | 6860.386 | 8.5618 | 0.086
102.844 | 6835.201 | 8.5702 | 0.0861
102.944 | 6810.816 | 8.5785 | 0.0863
103.044 | 6784.624 | 8.5868 | 0.0865
103.144 | 6756.417 | 8.5951 | 0.0867
103.244 | 6729.906 | 8.6034 | 0.0868
103.344 | 6699.97 | 8.6118 | 0.087
103.444 | 6671.762 | 8.6201 | 0.0872
103.544 | 6643.493 | 8.6285 | 0.0874
103.644 | 6613.662 | 8.6368 | 0.0875
103.744 | 6582.623 | 8.6451 | 0.0877
103.844 | 6550.365 | 8.6535 | 0.0879
103.944 | 6520.055 | 8.6618 | 0.088
104.044 | 6490.191 | 8.6702 | 0.0882
104.144 | 6460.148 | 8.6785 | 0.0884
104.244 | 6430.625 | 8.6868 | 0.0886
104.344 | 6401.594 | 8.6952 | 0.0887
104.444 | 6371.133 | 8.7035 | 0.0889
104.544 | 6342.822 | 8.7118 | 0.0891
104.644 | 6316.133 | 8.7202 | 0.0892
104.744 | 6288.092 | 8.7285 | 0.0894
104.844 | 6258.778 | 8.7368 | 0.0896
104.944 | 6232.14 | 8.7452 | 0.0898
105.044 | 6205.668 | 8.7535 | 0.0899
105.144 | 6181.499 | 8.7618 | 0.0901
105.244 | 6157.627 | 8.7702 | 0.0903
105.344 | 6134.937 | 8.7785 | 0.0904
105.444 | 6111.143 | 8.7868 | 0.0906
105.544 | 6090.576 | 8.7952 | 0.0908
105.644 | 6070.878 | 8.8035 | 0.091
105.744 | 6051.071 | 8.8118 | 0.0911
105.844 | 6030.545 | 8.8201 | 0.0913
105.944 | 6011.968 | 8.8285 | 0.0915
106.044 | 5996.627 | 8.8368 | 0.0916
106.144 | 5978.455 | 8.8451 | 0.0918
106.244 | 5965.343 | 8.8535 | 0.092
106.344 | 5948.15 | 8.8618 | 0.0922
106.444 | 5936.386 | 8.8701 | 0.0923
106.544 | 5921.247 | 8.8785 | 0.0925
106.644 | 5909.705 | 8.8869 | 0.0927
106.744 | 5895.535 | 8.8952 | 0.0928
106.844 | 5882.91 | 8.9035 | 0.093
106.944 | 5873.004 | 8.9118 | 0.0932
107.044 | 5860.551 | 8.9202 | 0.0933
107.144 | 5849.44 | 8.9285 | 0.0935
107.244 | 5840.85 | 8.9369 | 0.0937
107.344 | 5830.271 | 8.9452 | 0.0938
107.444 | 5821.491 | 8.9535 | 0.094
107.544 | 5812.414 | 8.9618 | 0.0942
107.644 | 5800.038 | 8.9701 | 0.0943
107.744 | 5791.893 | 8.9785 | 0.0945
107.844 | 5785.768 | 8.9868 | 0.0947
107.944 | 5777.044 | 8.9951 | 0.0948
108.044 | 5769.653 | 9.0034 | 0.095
108.144 | 5762.525 | 9.0118 | 0.0952
108.244 | 5755.085 | 9.0202 | 0.0954
108.344 | 5749.76 | 9.0285 | 0.0955
108.444 | 5742.517 | 9.0368 | 0.0957
108.544 | 5738.099 | 9.0451 | 0.0959
108.644 | 5730.934 | 9.0534 | 0.096
108.744 | 5724.705 | 9.0619 | 0.0962
108.844 | 5720.966 | 9.0702 | 0.0964
108.944 | 5714.847 | 9.0786 | 0.0965
109.044 | 5710.616 | 9.0869 | 0.0967
109.144 | 5704.803 | 9.0951 | 0.0969
109.244 | 5701.102 | 9.1035 | 0.097
109.344 | 5697.506 | 9.1119 | 0.0972
109.444 | 5691.605 | 9.1202 | 0.0974
109.544 | 5686.907 | 9.1284 | 0.0975
109.644 | 5682.891 | 9.1368 | 0.0977
109.744 | 5679.732 | 9.1451 | 0.0979
109.844 | 5676.863 | 9.1535 | 0.098
109.944 | 5673.268 | 9.1619 | 0.0982
110.044 | 5670.591 | 9.1702 | 0.0984
110.144 | 5665.324 | 9.1785 | 0.0985
110.244 | 5662.773 | 9.1868 | 0.0987
110.344 | 5658.521 | 9.1951 | 0.0989
110.444 | 5657.854 | 9.2035 | 0.099
110.544 | 5655.19 | 9.2118 | 0.0992
110.644 | 5652.377 | 9.2201 | 0.0994
110.744 | 5649.163 | 9.2284 | 0.0995
110.844 | 5648.243 | 9.2368 | 0.0997
110.944 | 5645.217 | 9.2452 | 0.0999
111.044 | 5641.861 | 9.2535 | 0.1
111.144 | 5637.897 | 9.2618 | 0.1002
111.244 | 5635.77 | 9.2702 | 0.1004
111.344 | 5633.391 | 9.2785 | 0.1005
111.416 | 5633.863 | 9.2845 | 0.1007
111.418 | 5633.473 | 9.2846 | 0.1007
111.518 | 5668.182 | 9.317 | 0.1013
111.618 | 5797.858 | 9.3765 | 0.1025
111.718 | 5914.109 | 9.4334 | 0.1036
111.818 | 6005.882 | 9.485 | 0.1046
111.918 | 6076.547 | 9.5349 | 0.1056
112.018 | 6130.814 | 9.5846 | 0.1066
112.118 | 6173.572 | 9.6346 | 0.1076
112.218 | 6195.8 | 9.6845 | 0.1086
112.318 | 6201.34 | 9.7345 | 0.1096
112.418 | 6191.819 | 9.7845 | 0.1106
112.518 | 6167.358 | 9.8345 | 0.1116
112.618 | 6132.88 | 9.8845 | 0.1126
112.718 | 6095.272 | 9.9344 | 0.1136
112.818 | 6057.273 | 9.9845 | 0.1146
112.918 | 6022.777 | 10.0345 | 0.1156
113.018 | 5990.022 | 10.0845 | 0.1166
113.118 | 5964.341 | 10.1346 | 0.1176
113.218 | 5939.619 | 10.1845 | 0.1186
113.318 | 5924.214 | 10.2345 | 0.1196
113.418 | 5909.962 | 10.2845 | 0.1206
113.518 | 5900.571 | 10.3344 | 0.1216
113.618 | 5891.674 | 10.3845 | 0.1226
113.718 | 5885.835 | 10.4345 | 0.1236
113.818 | 5880.964 | 10.4845 | 0.1246
113.918 | 5879.747 | 10.5345 | 0.1256
114.018 | 5877.451 | 10.5845 | 0.1266
114.118 | 5876.433 | 10.6345 | 0.1276
114.218 | 5877.43 | 10.6844 | 0.1286
114.318 | 5878.889 | 10.7345 | 0.1296
114.418 | 5877.311 | 10.7845 | 0.1306
114.518 | 5877.806 | 10.8345 | 0.1316
114.618 | 5880.255 | 10.8845 | 0.1326
114.718 | 5879.872 | 10.9345 | 0.1336
114.818 | 5879.783 | 10.9845 | 0.1346
114.918 | 5880.765 | 11.0344 | 0.1356
115.018 | 5881.694 | 11.0844 | 0.1366
115.118 | 5883.8 | 11.1345 | 0.1376
115.218 | 5885.445 | 11.1845 | 0.1386
115.318 | 5886.033 | 11.2344 | 0.1396
115.418 | 5887.275 | 11.2844 | 0.1406
115.518 | 5889.23 | 11.3345 | 0.1416
115.618 | 5890.289 | 11.3845 | 0.1426
115.718 | 5889.37 | 11.4344 | 0.1436
115.818 | 5889.658 | 11.4845 | 0.1446
115.918 | 5890.965 | 11.5344 | 0.1456
116.018 | 5891.409 | 11.5845 | 0.1466
116.118 | 5892.07 | 11.6344 | 0.1476
116.218 | 5894.125 | 11.6845 | 0.1486
116.318 | 5893.138 | 11.7345 | 0.1496
116.418 | 5894.116 | 11.7845 | 0.1506
116.518 | 5896.226 | 11.8345 | 0.1516
116.618 | 5894.053 | 11.8844 | 0.1526
116.718 | 5896.912 | 11.9345 | 0.1536
116.818 | 5897.915 | 11.9844 | 0.1546
116.918 | 5899.136 | 12.0345 | 0.1556
117.018 | 5896.851 | 12.0844 | 0.1566
117.118 | 5897.176 | 12.1345 | 0.1576
117.218 | 5898.791 | 12.1845 | 0.1586
117.318 | 5898.555 | 12.2345 | 0.1596
117.418 | 5901.282 | 12.2845 | 0.1606
117.518 | 5899.715 | 12.3345 | 0.1616
117.618 | 5900.81 | 12.3844 | 0.1626
117.718 | 5900.612 | 12.4344 | 0.1636
117.818 | 5901.151 | 12.4843 | 0.1646
117.918 | 5902.205 | 12.5345 | 0.1656
118.018 | 5903.035 | 12.5844 | 0.1666
118.118 | 5901.294 | 12.6345 | 0.1676
118.218 | 5902.35 | 12.6845 | 0.1686
118.318 | 5901.521 | 12.7344 | 0.1696
118.418 | 5902.9 | 12.7845 | 0.1706
118.518 | 5901.202 | 12.8345 | 0.1716
118.618 | 5904.081 | 12.8845 | 0.1726
118.718 | 5903.328 | 12.9344 | 0.1736
118.818 | 5902.055 | 12.9844 | 0.1746
118.918 | 5903.799 | 13.0345 | 0.1756
119.018 | 5902.97 | 13.0845 | 0.1766
119.118 | 5906.085 | 13.1345 | 0.1776
119.218 | 5902.813 | 13.1844 | 0.1786
119.318 | 5901.991 | 13.2345 | 0.1796
119.418 | 5903.381 | 13.2845 | 0.1806
119.518 | 5902.796 | 13.3345 | 0.1816
119.618 | 5904.202 | 13.3845 | 0.1826
119.718 | 5903.275 | 13.4345 | 0.1836
119.818 | 5904.26 | 13.4845 | 0.1846
119.918 | 5903.164 | 13.5345 | 0.1856
120.018 | 5902.195 | 13.5845 | 0.1866
120.118 | 5904.777 | 13.6345 | 0.1876
120.218 | 5904.627 | 13.6844 | 0.1886
120.318 | 5905.094 | 13.7345 | 0.1896
120.418 | 5903.578 | 13.7845 | 0.1906
120.518 | 5903.801 | 13.8344 | 0.1916
120.618 | 5904.981 | 13.8845 | 0.1926
120.718 | 5904.483 | 13.9344 | 0.1936
120.818 | 5903.766 | 13.9845 | 0.1946
120.918 | 5903.231 | 14.0344 | 0.1956
121.018 | 5903.297 | 14.0844 | 0.1966
121.118 | 5904.621 | 14.1345 | 0.1976
121.218 | 5903.203 | 14.1845 | 0.1986
121.318 | 5902.621 | 14.2344 | 0.1996
121.418 | 5905.017 | 14.2845 | 0.2006
121.518 | 5905.984 | 14.3345 | 0.2016
121.618 | 5905.97 | 14.3845 | 0.2026
121.718 | 5903.987 | 14.4344 | 0.2036
121.818 | 5902.044 | 14.4844 | 0.2046
121.918 | 5902.351 | 14.5345 | 0.2056
122.018 | 5903.586 | 14.5845 | 0.2066
122.118 | 5904.759 | 14.6344 | 0.2076
122.218 | 5903.113 | 14.6845 | 0.2086
122.318 | 5902.617 | 14.7345 | 0.2096
122.418 | 5904.946 | 14.7844 | 0.2106
122.518 | 5905.539 | 14.8346 | 0.2116
122.618 | 5904.544 | 14.8844 | 0.2126
122.718 | 5904.311 | 14.9345 | 0.2136
122.818 | 5904.272 | 14.9844 | 0.2146
122.918 | 5905.298 | 15.0344 | 0.2156
123.018 | 5904.236 | 15.0844 | 0.2166
123.118 | 5905.807 | 15.1344 | 0.2176
123.218 | 5903.969 | 15.1844 | 0.2186
123.318 | 5905.384 | 15.2345 | 0.2196
123.418 | 5903.821 | 15.2845 | 0.2206
123.518 | 5903.66 | 15.3344 | 0.2216
123.618 | 5905.628 | 15.3845 | 0.2226
123.718 | 5905.762 | 15.4345 | 0.2236
123.818 | 5904.073 | 15.4845 | 0.2246
123.918 | 5905.403 | 15.5345 | 0.2256
124.018 | 5905.367 | 15.5845 | 0.2266
124.118 | 5903.723 | 15.6345 | 0.2276
124.218 | 5906.35 | 15.6846 | 0.2286
124.318 | 5904.221 | 15.7345 | 0.2296
124.418 | 5903.251 | 15.7844 | 0.2306
124.518 | 5904.967 | 15.8345 | 0.2316
124.618 | 5903.323 | 15.8845 | 0.2326
124.718 | 5904.681 | 15.9345 | 0.2336
124.818 | 5904.661 | 15.9844 | 0.2346
124.918 | 5906.692 | 16.0345 | 0.2356
125.018 | 5904.514 | 16.0844 | 0.2366
125.118 | 5906.228 | 16.1346 | 0.2376
125.218 | 5905.88 | 16.1844 | 0.2386
125.318 | 5905.317 | 16.2345 | 0.2396
125.418 | 5906.015 | 16.2845 | 0.2406
125.518 | 5905.177 | 16.3344 | 0.2416
125.618 | 5905.62 | 16.3845 | 0.2426
125.718 | 5904.242 | 16.4345 | 0.2436
125.818 | 5907.267 | 16.4844 | 0.2446
125.918 | 5907.969 | 16.5345 | 0.2456
126.018 | 5905.919 | 16.5845 | 0.2466
126.118 | 5905.271 | 16.6345 | 0.2476
126.218 | 5906.537 | 16.6845 | 0.2486
126.318 | 5906.568 | 16.7345 | 0.2496
126.418 | 5907.977 | 16.7846 | 0.2506
126.518 | 5906.486 | 16.8344 | 0.2516
126.618 | 5906.436 | 16.8845 | 0.2526
126.718 | 5907.133 | 16.9345 | 0.2536
126.818 | 5906.888 | 16.9845 | 0.2546
126.918 | 5905.292 | 17.0344 | 0.2556
127.018 | 5907.117 | 17.0844 | 0.2566
127.118 | 5906.433 | 17.1344 | 0.2576
127.218 | 5908.421 | 17.1845 | 0.2586
127.318 | 5907.151 | 17.2344 | 0.2596
127.418 | 5908.984 | 17.2845 | 0.2606
127.518 | 5907.716 | 17.3345 | 0.2616
127.618 | 5908.613 | 17.3845 | 0.2626
127.718 | 5908.365 | 17.4345 | 0.2636
127.818 | 5907.007 | 17.4845 | 0.2646
127.918 | 5908.592 | 17.5345 | 0.2656
128.018 | 5908.371 | 17.5844 | 0.2666
128.118 | 5907.552 | 17.6344 | 0.2676
128.218 | 5909.401 | 17.6845 | 0.2686
128.318 | 5908.902 | 17.7345 | 0.2696
128.418 | 5908.9 | 17.7845 | 0.2706
128.518 | 5910.659 | 17.8345 | 0.2716
128.618 | 5910.321 | 17.8845 | 0.2726
128.718 | 5911.357 | 17.9344 | 0.2736
128.818 | 5909.144 | 17.9844 | 0.2746
128.918 | 5909.728 | 18.0344 | 0.2756
129.018 | 5910.72 | 18.0845 | 0.2766
129.118 | 5908.231 | 18.1345 | 0.2776
129.218 | 5911.495 | 18.1844 | 0.2786
129.318 | 5907.494 | 18.2345 | 0.2796
129.418 | 5912.578 | 18.2845 | 0.2806
129.518 | 5908.938 | 18.3345 | 0.2816
129.618 | 5911.138 | 18.3845 | 0.2826
129.718 | 5912.675 | 18.4345 | 0.2836
129.818 | 5913.308 | 18.4846 | 0.2846
129.918 | 5911.531 | 18.5345 | 0.2856
130.018 | 5909.733 | 18.5845 | 0.2866
130.118 | 5910.17 | 18.6345 | 0.2876
130.218 | 5911.279 | 18.6845 | 0.2886
130.318 | 5912.298 | 18.7344 | 0.2896
130.418 | 5913.086 | 18.7844 | 0.2906
130.518 | 5912.336 | 18.8345 | 0.2916
130.618 | 5913.356 | 18.8845 | 0.2926
130.718 | 5914.61 | 18.9346 | 0.2936
130.818 | 5912.339 | 18.9844 | 0.2946
130.918 | 5912.81 | 19.0344 | 0.2956
131.018 | 5913.618 | 19.0845 | 0.2966
131.118 | 5914.509 | 19.1344 | 0.2976
131.218 | 5913.665 | 19.1844 | 0.2986
131.318 | 5913.184 | 19.2344 | 0.2996
131.418 | 5914.717 | 19.2845 | 0.3006
131.518 | 5913.8 | 19.3345 | 0.3016
131.618 | 5914.095 | 19.3845 | 0.3026
131.718 | 5914.134 | 19.4345 | 0.3036
131.818 | 5913.357 | 19.4845 | 0.3046
131.918 | 5916.183 | 19.5345 | 0.3056
132.018 | 5915.105 | 19.5845 | 0.3066
132.118 | 5915.65 | 19.6344 | 0.3076
132.218 | 5915.522 | 19.6845 | 0.3086
132.318 | 5916.3 | 19.7345 | 0.3096
132.418 | 5918.71 | 19.7845 | 0.3106
132.518 | 5916.119 | 19.8344 | 0.3116
132.618 | 5916.578 | 19.8844 | 0.3126
132.718 | 5917.722 | 19.9345 | 0.3136
132.818 | 5916.901 | 19.9845 | 0.3146
132.918 | 5918.417 | 20.0345 | 0.3156
133.018 | 5918.235 | 20.0845 | 0.3166
133.118 | 5917.929 | 20.1345 | 0.3176
133.218 | 5918.09 | 20.1845 | 0.3186
133.318 | 5919.877 | 20.2344 | 0.3196
133.418 | 5921.89 | 20.2845 | 0.3206
133.518 | 5919.651 | 20.3345 | 0.3216
133.618 | 5920.926 | 20.3845 | 0.3226
133.718 | 5921.211 | 20.4345 | 0.3236
133.818 | 5920.589 | 20.4845 | 0.3246
133.918 | 5922.603 | 20.5345 | 0.3256
134.018 | 5921.98 | 20.5844 | 0.3266
134.118 | 5923.512 | 20.6345 | 0.3276
134.218 | 5923.631 | 20.6845 | 0.3286
134.318 | 5922.975 | 20.7345 | 0.3296
134.418 | 5923.939 | 20.7845 | 0.3306
134.518 | 5926.557 | 20.8345 | 0.3316
134.618 | 5925.657 | 20.8845 | 0.3326
134.718 | 5923.829 | 20.9345 | 0.3336
134.818 | 5925.874 | 20.9844 | 0.3346
134.918 | 5926.818 | 21.0345 | 0.3356
135.018 | 5926.758 | 21.0844 | 0.3366
135.118 | 5929.202 | 21.1344 | 0.3376
135.218 | 5927.13 | 21.1845 | 0.3386
135.318 | 5930.251 | 21.2345 | 0.3396
135.418 | 5928.941 | 21.2845 | 0.3406
135.518 | 5931.308 | 21.3346 | 0.3416
135.618 | 5929.441 | 21.3845 | 0.3426
135.718 | 5931.352 | 21.4345 | 0.3436
135.818 | 5932.434 | 21.4846 | 0.3446
135.918 | 5932.97 | 21.5344 | 0.3456
136.018 | 5932.807 | 21.5845 | 0.3466
136.118 | 5933.551 | 21.6345 | 0.3476
136.218 | 5933.453 | 21.6845 | 0.3486
136.318 | 5932.393 | 21.7344 | 0.3496
136.418 | 5935.626 | 21.7844 | 0.3506
136.518 | 5933.581 | 21.8345 | 0.3516
136.618 | 5937.379 | 21.8845 | 0.3526
136.718 | 5937.281 | 21.9346 | 0.3536
136.818 | 5937.413 | 21.9845 | 0.3546
136.918 | 5935.966 | 22.0344 | 0.3556
137.018 | 5937.34 | 22.0845 | 0.3566
137.118 | 5938.429 | 22.1345 | 0.3576
137.218 | 5939.553 | 22.1845 | 0.3586
137.318 | 5939.82 | 22.2345 | 0.3596
137.418 | 5941.284 | 22.2844 | 0.3606
137.518 | 5940.57 | 22.3344 | 0.3616
137.618 | 5942.268 | 22.3844 | 0.3626
137.718 | 5940.719 | 22.4345 | 0.3636
137.818 | 5941.554 | 22.4845 | 0.3646
137.918 | 5942.853 | 22.5345 | 0.3656
138.018 | 5942.515 | 22.5845 | 0.3666
138.118 | 5941.667 | 22.6344 | 0.3676
138.218 | 5941.287 | 22.6845 | 0.3686
138.318 | 5942.625 | 22.7345 | 0.3696
138.418 | 5943.144 | 22.7846 | 0.3706
138.518 | 5942.901 | 22.8344 | 0.3716
138.618 | 5942.837 | 22.8844 | 0.3726
138.718 | 5942.329 | 22.9345 | 0.3736
138.818 | 5943.194 | 22.9845 | 0.3746
138.918 | 5944.363 | 23.0345 | 0.3756
139.018 | 5942.485 | 23.0845 | 0.3766
139.118 | 5945.453 | 23.1345 | 0.3776
139.218 | 5944.398 | 23.1845 | 0.3786
139.318 | 5944.08 | 23.2344 | 0.3796
139.418 | 5946.676 | 23.2845 | 0.3806
139.518 | 5945.29 | 23.3345 | 0.3816
139.618 | 5946.21 | 23.3846 | 0.3826
139.718 | 5946.675 | 23.4346 | 0.3836
139.818 | 5945.615 | 23.4845 | 0.3846
139.918 | 5945.624 | 23.5345 | 0.3856
140.018 | 5945.442 | 23.5845 | 0.3866
140.118 | 5945.812 | 23.6345 | 0.3876
140.218 | 5945.198 | 23.6845 | 0.3886
140.318 | 5946.712 | 23.7345 | 0.3896
140.418 | 5946.412 | 23.7845 | 0.3906
140.518 | 5946.307 | 23.8345 | 0.3916
140.618 | 5948.285 | 23.8846 | 0.3926
140.718 | 5946.797 | 23.9344 | 0.3936
140.818 | 5948.314 | 23.9845 | 0.3946
140.918 | 5946.633 | 24.0345 | 0.3956
141.018 | 5947.535 | 24.0845 | 0.3966
141.118 | 5947.958 | 24.1344 | 0.3976
141.218 | 5947.88 | 24.1845 | 0.3986
141.318 | 5948.906 | 24.2344 | 0.3996
141.418 | 5948.602 | 24.2845 | 0.4006
141.518 | 5947.442 | 24.3344 | 0.4016
141.618 | 5949.57 | 24.3845 | 0.4026
141.718 | 5949.039 | 24.4345 | 0.4036
141.818 | 5949.429 | 24.4846 | 0.4046
141.918 | 5949.23 | 24.5345 | 0.4056
142.018 | 5948.364 | 24.5845 | 0.4066
142.118 | 5949.803 | 24.6345 | 0.4076
142.218 | 5949.519 | 24.6845 | 0.4086
142.318 | 5950.942 | 24.7344 | 0.4096
142.418 | 5950.85 | 24.7844 | 0.4106
142.518 | 5950.425 | 24.8345 | 0.4116
142.618 | 5950.468 | 24.8844 | 0.4126
142.718 | 5951.524 | 24.9346 | 0.4136
142.818 | 5951.357 | 24.9845 | 0.4146
142.918 | 5949.734 | 25.0344 | 0.4156
143.018 | 5950.673 | 25.0845 | 0.4166
143.118 | 5952.923 | 25.1345 | 0.4176
143.218 | 5951.349 | 25.1845 | 0.4186
143.318 | 5951.251 | 25.2345 | 0.4196
143.418 | 5952.627 | 25.2844 | 0.4206
143.518 | 5952.143 | 25.3345 | 0.4216
143.618 | 5951.525 | 25.3845 | 0.4226
143.718 | 5951.272 | 25.4345 | 0.4236
143.818 | 5949.982 | 25.4846 | 0.4246
143.918 | 5951.899 | 25.5345 | 0.4256
144.018 | 5953.325 | 25.5845 | 0.4266
144.118 | 5951.655 | 25.6344 | 0.4276
144.218 | 5949.723 | 25.6845 | 0.4286
144.318 | 5952.636 | 25.7345 | 0.4296
144.418 | 5952.334 | 25.7845 | 0.4306
144.518 | 5953.714 | 25.8344 | 0.4316
144.618 | 5951.57 | 25.8844 | 0.4326
144.718 | 5952.926 | 25.9344 | 0.4336
144.818 | 5953.919 | 25.9845 | 0.4346
144.918 | 5953.554 | 26.0345 | 0.4356
145.018 | 5952.202 | 26.0845 | 0.4366
145.118 | 5953.903 | 26.1345 | 0.4376
145.218 | 5953.562 | 26.1846 | 0.4386
145.318 | 5955.117 | 26.2344 | 0.4396
145.418 | 5953.055 | 26.2845 | 0.4406
145.518 | 5953.11 | 26.3345 | 0.4416
145.618 | 5952.835 | 26.3844 | 0.4426
145.718 | 5953.961 | 26.4345 | 0.4436
145.818 | 5955.358 | 26.4844 | 0.4446
145.918 | 5953.558 | 26.5345 | 0.4456
146.018 | 5953.954 | 26.5846 | 0.4466
146.118 | 5955.107 | 26.6345 | 0.4476
146.218 | 5955.709 | 26.6845 | 0.4486
146.318 | 5954.34 | 26.7344 | 0.4496
146.418 | 5955.315 | 26.7844 | 0.4506
146.518 | 5954.923 | 26.8344 | 0.4516
146.618 | 5957.359 | 26.8845 | 0.4526
146.718 | 5955.27 | 26.9344 | 0.4536
146.818 | 5955.766 | 26.9844 | 0.4546
146.918 | 5958.146 | 27.0345 | 0.4556
147.018 | 5956.973 | 27.0845 | 0.4566
147.118 | 5956.114 | 27.1345 | 0.4576
147.218 | 5955.881 | 27.1845 | 0.4586
147.318 | 5956.486 | 27.2345 | 0.4596
147.418 | 5959.217 | 27.2845 | 0.4606
147.518 | 5957.772 | 27.3344 | 0.4616
147.618 | 5957.051 | 27.3845 | 0.4626
147.718 | 5959.101 | 27.4345 | 0.4636
147.818 | 5957.389 | 27.4845 | 0.4646
147.918 | 5958.111 | 27.5346 | 0.4656
148.018 | 5958.865 | 27.5845 | 0.4666
148.118 | 5957.842 | 27.6345 | 0.4676
148.218 | 5959.929 | 27.6845 | 0.4686
148.318 | 5958.886 | 27.7345 | 0.4696
148.418 | 5958.263 | 27.7845 | 0.4706
148.518 | 5959.594 | 27.8345 | 0.4716
148.618 | 5958.19 | 27.8844 | 0.4726
148.718 | 5960.685 | 27.9345 | 0.4736
148.818 | 5961.032 | 27.9844 | 0.4746
148.918 | 5959.539 | 28.0344 | 0.4756
149.018 | 5961.594 | 28.0844 | 0.4766
149.118 | 5961.653 | 28.1345 | 0.4776
149.218 | 5961.531 | 28.1844 | 0.4786
149.318 | 5961.353 | 28.2345 | 0.4796
149.418 | 5960.268 | 28.2845 | 0.4806
149.518 | 5961.58 | 28.3345 | 0.4816
149.618 | 5961.959 | 28.3845 | 0.4826
149.718 | 5961.942 | 28.4344 | 0.4836
149.818 | 5961.804 | 28.4845 | 0.4846
149.918 | 5962.795 | 28.5345 | 0.4856
150.018 | 5961.815 | 28.5845 | 0.4866
150.118 | 5963.242 | 28.6345 | 0.4876
150.218 | 5964.067 | 28.6845 | 0.4886
150.318 | 5963.845 | 28.7345 | 0.4896
150.418 | 5964.293 | 28.7845 | 0.4906
150.518 | 5963.984 | 28.8345 | 0.4916
150.618 | 5962.139 | 28.8844 | 0.4926
150.718 | 5965.008 | 28.9344 | 0.4936
150.818 | 5963.177 | 28.9845 | 0.4946
150.918 | 5963.378 | 29.0346 | 0.4956
151.018 | 5964.861 | 29.0845 | 0.4966
151.118 | 5963.126 | 29.1345 | 0.4976
151.218 | 5966.165 | 29.1845 | 0.4986
151.318 | 5966.308 | 29.2345 | 0.4996
151.418 | 5965.554 | 29.2845 | 0.5006
151.518 | 5964.562 | 29.3345 | 0.5016
151.618 | 5966.224 | 29.3845 | 0.5026
151.718 | 5965.09 | 29.4345 | 0.5036
151.818 | 5966.214 | 29.4845 | 0.5046
151.918 | 5966.604 | 29.5345 | 0.5056
152.018 | 5967.064 | 29.5845 | 0.5066
152.118 | 5968.26 | 29.6345 | 0.5076
152.218 | 5967.111 | 29.6845 | 0.5086
152.318 | 5969.546 | 29.7344 | 0.5096
152.418 | 5967.257 | 29.7844 | 0.5106
152.518 | 5967.589 | 29.8345 | 0.5116
152.618 | 5968.429 | 29.8845 | 0.5126
152.718 | 5967.794 | 29.9346 | 0.5136
152.818 | 5968.712 | 29.9844 | 0.5146
152.918 | 5967.411 | 30.0345 | 0.5156
153.018 | 5968.019 | 30.0845 | 0.5166
153.118 | 5968.709 | 30.1344 | 0.5176
153.218 | 5967.187 | 30.1845 | 0.5186
153.318 | 5969.474 | 30.2345 | 0.5196
153.418 | 5969.254 | 30.2845 | 0.5206
153.518 | 5970.179 | 30.3345 | 0.5216
153.618 | 5970.468 | 30.3845 | 0.5226
153.718 | 5970.723 | 30.4345 | 0.5236
153.818 | 5971.899 | 30.4845 | 0.5246
153.918 | 5971.734 | 30.5346 | 0.5256
154.018 | 5972.013 | 30.5845 | 0.5266
154.118 | 5971.533 | 30.6344 | 0.5276
154.218 | 5972.411 | 30.6844 | 0.5286
154.318 | 5972.199 | 30.7345 | 0.5296
154.418 | 5972.839 | 30.7845 | 0.5306
154.518 | 5972.011 | 30.8345 | 0.5316
154.618 | 5972.779 | 30.8844 | 0.5326
154.718 | 5973.933 | 30.9345 | 0.5336
154.818 | 5974.595 | 30.9845 | 0.5346
154.918 | 5973.995 | 31.0345 | 0.5356
155.018 | 5974.441 | 31.0844 | 0.5366
155.118 | 5977.063 | 31.1345 | 0.5376
155.218 | 5975.399 | 31.1845 | 0.5386
155.318 | 5974.788 | 31.2345 | 0.5396
155.418 | 5975.028 | 31.2845 | 0.5406
155.518 | 5976.645 | 31.3345 | 0.5416
155.618 | 5977.023 | 31.3845 | 0.5426
155.718 | 5977.772 | 31.4344 | 0.5436
155.818 | 5976.008 | 31.4844 | 0.5446
155.918 | 5977.335 | 31.5345 | 0.5456
156.018 | 5979.817 | 31.5845 | 0.5466
156.118 | 5977.273 | 31.6346 | 0.5476
156.218 | 5979.186 | 31.6845 | 0.5486
156.318 | 5980.243 | 31.7345 | 0.5496
156.418 | 5980.09 | 31.7845 | 0.5506
156.518 | 5978.478 | 31.8344 | 0.5516
156.618 | 5978.386 | 31.8845 | 0.5526
156.718 | 5981.258 | 31.9345 | 0.5536
156.818 | 5980.425 | 31.9844 | 0.5546
156.918 | 5980.047 | 32.0345 | 0.5556
157.018 | 5982.116 | 32.0845 | 0.5566
157.118 | 5982.85 | 32.1345 | 0.5576
157.218 | 5982.335 | 32.1844 | 0.5586
157.318 | 5984.223 | 32.2345 | 0.5596
157.418 | 5983.703 | 32.2844 | 0.5606
157.518 | 5981.484 | 32.3344 | 0.5616
157.618 | 5983.355 | 32.3844 | 0.5626
157.718 | 5982.845 | 32.4345 | 0.5636
157.818 | 5985.028 | 32.4845 | 0.5646
157.918 | 5982.079 | 32.5345 | 0.5656
158.018 | 5984.369 | 32.5845 | 0.5666
158.118 | 5985.984 | 32.6345 | 0.5676
158.218 | 5986.043 | 32.6845 | 0.5686
158.318 | 5987.696 | 32.7344 | 0.5696
158.418 | 5987.001 | 32.7844 | 0.5706
158.518 | 5986.816 | 32.8345 | 0.5716
158.618 | 5987.771 | 32.8845 | 0.5726
158.718 | 5989.3 | 32.9344 | 0.5736
158.818 | 5988.374 | 32.9845 | 0.5746
158.918 | 5988.283 | 33.0345 | 0.5756
159.018 | 5990.018 | 33.0845 | 0.5766
159.118 | 5987.354 | 33.1344 | 0.5776
159.218 | 5988.745 | 33.1844 | 0.5786
159.318 | 5989.335 | 33.2345 | 0.5796
159.418 | 5989.853 | 33.2845 | 0.5806
159.518 | 5989.685 | 33.3346 | 0.5816
159.618 | 5990.875 | 33.3844 | 0.5826
159.718 | 5990.019 | 33.4345 | 0.5836
159.818 | 5991.029 | 33.4844 | 0.5846
159.918 | 5991.902 | 33.5345 | 0.5856
160.018 | 5991.357 | 33.5845 | 0.5866
160.118 | 5990.142 | 33.6345 | 0.5876
160.218 | 5992.409 | 33.6845 | 0.5886
160.318 | 5993.145 | 33.7345 | 0.5896
160.418 | 5993.186 | 33.7845 | 0.5906
160.518 | 5990.015 | 33.8345 | 0.5916
160.618 | 5991.566 | 33.8844 | 0.5926
160.718 | 5993.692 | 33.9344 | 0.5936
160.818 | 5996.019 | 33.9845 | 0.5946
160.918 | 5995.266 | 34.0345 | 0.5956
161.018 | 5993.803 | 34.0844 | 0.5966
161.118 | 5994.58 | 34.1345 | 0.5976
161.218 | 5995.248 | 34.1846 | 0.5986
161.318 | 5993.426 | 34.2344 | 0.5996
161.418 | 5995.171 | 34.2845 | 0.6006
161.518 | 5995.645 | 34.3345 | 0.6016
161.618 | 5994.644 | 34.3845 | 0.6026
161.718 | 5995.758 | 34.4345 | 0.6036
161.818 | 5998.035 | 34.4844 | 0.6046
161.918 | 5998.396 | 34.5345 | 0.6056
162.018 | 5998.095 | 34.5845 | 0.6066
162.118 | 5996.917 | 34.6345 | 0.6076
162.218 | 5996.469 | 34.6845 | 0.6086
162.318 | 5997.224 | 34.7344 | 0.6096
162.418 | 5997.432 | 34.7844 | 0.6106
162.518 | 5999.789 | 34.8345 | 0.6116
162.618 | 5997.545 | 34.8844 | 0.6126
162.718 | 5998.9 | 34.9345 | 0.6136
162.818 | 5997.726 | 34.9844 | 0.6146
162.918 | 6000.55 | 35.0345 | 0.6156
163.018 | 5999.179 | 35.0845 | 0.6166
163.118 | 6000.95 | 35.1345 | 0.6176
163.218 | 6000.288 | 35.1844 | 0.6186
163.318 | 5999.803 | 35.2345 | 0.6196
163.418 | 6001.918 | 35.2845 | 0.6206
163.518 | 6000.536 | 35.3345 | 0.6216
163.618 | 6001.255 | 35.3845 | 0.6226
163.718 | 6000.55 | 35.4344 | 0.6236
163.818 | 6000.447 | 35.4845 | 0.6246
163.918 | 6002.058 | 35.5344 | 0.6256
164.018 | 6003.677 | 35.5844 | 0.6266
164.118 | 6003.167 | 35.6345 | 0.6276
164.218 | 6002.505 | 35.6845 | 0.6286
164.318 | 6005.075 | 35.7344 | 0.6296
164.418 | 6003.879 | 35.7844 | 0.6306
164.518 | 6003.587 | 35.8345 | 0.6316
164.618 | 6003.68 | 35.8845 | 0.6326
164.718 | 6004.922 | 35.9345 | 0.6336
164.818 | 6003.461 | 35.9844 | 0.6346
164.918 | 6003.738 | 36.0345 | 0.6356
165.018 | 6004.66 | 36.0844 | 0.6366
165.118 | 6006.632 | 36.1344 | 0.6376
165.218 | 6005.273 | 36.1844 | 0.6386
165.318 | 6003.897 | 36.2345 | 0.6396
165.418 | 6006.216 | 36.2845 | 0.6406
165.518 | 6007.17 | 36.3346 | 0.6416
165.618 | 6008.154 | 36.3845 | 0.6426
165.718 | 6007.279 | 36.4345 | 0.6436
165.818 | 6008.655 | 36.4845 | 0.6446
165.918 | 6009.689 | 36.5345 | 0.6456
166.018 | 6010.613 | 36.5845 | 0.6466
166.118 | 6009.266 | 36.6344 | 0.6476
166.218 | 6008.394 | 36.6844 | 0.6486
166.318 | 6010.173 | 36.7345 | 0.6496
166.418 | 6008.935 | 36.7845 | 0.6506
166.518 | 6008.396 | 36.8345 | 0.6516
166.618 | 6009.454 | 36.8845 | 0.6526
166.718 | 6008.741 | 36.9345 | 0.6536
166.818 | 6009.689 | 36.9845 | 0.6546
166.918 | 6013.092 | 37.0345 | 0.6556
167.018 | 6008.741 | 37.0845 | 0.6566
167.118 | 6009.861 | 37.1345 | 0.6576
167.218 | 6010.436 | 37.1845 | 0.6586
167.318 | 6009.505 | 37.2345 | 0.6596
167.418 | 6009.515 | 37.2845 | 0.6606
167.518 | 6010.477 | 37.3345 | 0.6616
167.618 | 6012.615 | 37.3845 | 0.6626
167.718 | 6010.806 | 37.4345 | 0.6636
167.818 | 6011.072 | 37.4844 | 0.6646
167.918 | 6011.283 | 37.5345 | 0.6656
168.018 | 6011.488 | 37.5845 | 0.6666
168.118 | 6010.678 | 37.6345 | 0.6676
168.218 | 6013.908 | 37.6845 | 0.6686
168.318 | 6011.393 | 37.7345 | 0.6696
168.418 | 6011.18 | 37.7845 | 0.6706
168.518 | 6010.721 | 37.8344 | 0.6716
168.618 | 6012.485 | 37.8844 | 0.6726
168.718 | 6012.333 | 37.9345 | 0.6736
168.818 | 6012.704 | 37.9844 | 0.6746
168.918 | 6012.49 | 38.0345 | 0.6756
169.018 | 6014.22 | 38.0845 | 0.6766
169.118 | 6013.541 | 38.1345 | 0.6776
169.218 | 6012.754 | 38.1845 | 0.6786
169.318 | 6013.426 | 38.2345 | 0.6796
169.418 | 6015.124 | 38.2845 | 0.6806
169.518 | 6013.08 | 38.3345 | 0.6816
169.618 | 6014.144 | 38.3845 | 0.6826
169.718 | 6014.089 | 38.4345 | 0.6836
169.818 | 6014.722 | 38.4845 | 0.6846
169.918 | 6015.027 | 38.5345 | 0.6856
170.018 | 6013.745 | 38.5844 | 0.6866
170.118 | 6014.254 | 38.6344 | 0.6876
170.218 | 6013.99 | 38.6845 | 0.6886
170.318 | 6016.513 | 38.7345 | 0.6896
170.418 | 6015.195 | 38.7844 | 0.6906
170.518 | 6015.031 | 38.8345 | 0.6916
170.618 | 6015.824 | 38.8845 | 0.6926
170.718 | 6017.105 | 38.9346 | 0.6936
170.818 | 6015.36 | 38.9844 | 0.6946
170.918 | 6016.083 | 39.0345 | 0.6956
171.018 | 6016.165 | 39.0844 | 0.6966
171.118 | 6017.381 | 39.1345 | 0.6976
171.218 | 6015.392 | 39.1844 | 0.6986
171.318 | 6015.308 | 39.2345 | 0.6996
171.418 | 6017.359 | 39.2845 | 0.7006
171.518 | 6016.767 | 39.3345 | 0.7016
171.618 | 6016.81 | 39.3845 | 0.7026
171.718 | 6017.155 | 39.4345 | 0.7036
171.818 | 6017.299 | 39.4844 | 0.7046
171.918 | 6019.939 | 39.5345 | 0.7056
172.018 | 6020.338 | 39.5845 | 0.7066
172.118 | 6020.372 | 39.6345 | 0.7076
172.218 | 6018.715 | 39.6844 | 0.7086
172.318 | 6019.092 | 39.7345 | 0.7096
172.418 | 6019.741 | 39.7845 | 0.7106
172.518 | 6019.42 | 39.8345 | 0.7116
172.618 | 6022.22 | 39.8844 | 0.7126
172.718 | 6023.235 | 39.9344 | 0.7136
172.818 | 6022.951 | 39.9845 | 0.7146
172.918 | 6020.825 | 40.0346 | 0.7156
173.018 | 6021.951 | 40.0845 | 0.7166
173.118 | 6023.987 | 40.1345 | 0.7176
173.218 | 6021.96 | 40.1845 | 0.7186
173.318 | 6021.001 | 40.2344 | 0.7196
173.418 | 6021.427 | 40.2844 | 0.7206
173.518 | 6021.659 | 40.3345 | 0.7216
173.618 | 6021.952 | 40.3845 | 0.7226
173.718 | 6023.241 | 40.4345 | 0.7236
173.818 | 6022.639 | 40.4844 | 0.7246
173.918 | 6023.796 | 40.5344 | 0.7256
174.018 | 6023.065 | 40.5844 | 0.7266
174.118 | 6023.507 | 40.6344 | 0.7276
174.218 | 6024.325 | 40.6845 | 0.7286
174.318 | 6023.321 | 40.7344 | 0.7296
174.418 | 6023.85 | 40.7844 | 0.7306
174.518 | 6023.635 | 40.8345 | 0.7316
174.618 | 6022.944 | 40.8845 | 0.7326
174.718 | 6023.814 | 40.9345 | 0.7336
174.818 | 6022.381 | 40.9845 | 0.7346
174.918 | 6023.47 | 41.0345 | 0.7356
175.018 | 6022.67 | 41.0845 | 0.7366
175.118 | 6022.326 | 41.1344 | 0.7376
175.218 | 6022.472 | 41.1844 | 0.7386
175.318 | 6024.096 | 41.2345 | 0.7396
175.418 | 6022.378 | 41.2845 | 0.7406
175.518 | 6022.998 | 41.3344 | 0.7416
175.618 | 6022.641 | 41.3844 | 0.7426
175.718 | 6024.157 | 41.4345 | 0.7436
175.818 | 6023.249 | 41.4845 | 0.7446
175.918 | 6024.395 | 41.5345 | 0.7456
176.018 | 6023.577 | 41.5845 | 0.7466
176.118 | 6024.587 | 41.6344 | 0.7476
176.218 | 6023.717 | 41.6845 | 0.7486
176.318 | 6025.236 | 41.7345 | 0.7496
176.418 | 6025.512 | 41.7844 | 0.7506
176.518 | 6023.741 | 41.8345 | 0.7516
176.618 | 6026.796 | 41.8845 | 0.7526
176.718 | 6025.697 | 41.9345 | 0.7536
176.818 | 6027.004 | 41.9844 | 0.7546
176.918 | 6026.112 | 42.0345 | 0.7556
177.018 | 6025.182 | 42.0844 | 0.7566
177.118 | 6027.099 | 42.1346 | 0.7576
177.218 | 6025.355 | 42.1845 | 0.7586
177.318 | 6025.043 | 42.2345 | 0.7596
177.418 | 6026.063 | 42.2844 | 0.7606
177.518 | 6025.042 | 42.3344 | 0.7616
177.618 | 6027.557 | 42.3844 | 0.7626
177.718 | 6026.94 | 42.4345 | 0.7636
177.818 | 6027.253 | 42.4845 | 0.7646
177.918 | 6025.671 | 42.5345 | 0.7656
178.018 | 6027.004 | 42.5845 | 0.7666
178.118 | 6026.875 | 42.6344 | 0.7676
178.218 | 6026.127 | 42.6845 | 0.7686
178.318 | 6026.541 | 42.7344 | 0.7696
178.418 | 6026.853 | 42.7845 | 0.7706
178.518 | 6027.413 | 42.8344 | 0.7716
178.618 | 6026.617 | 42.8845 | 0.7726
178.718 | 6027.452 | 42.9345 | 0.7736
178.818 | 6027.739 | 42.9845 | 0.7746
178.918 | 6026.794 | 43.0346 | 0.7756
179.018 | 6029.923 | 43.0845 | 0.7766
179.118 | 6028.06 | 43.1345 | 0.7776
179.218 | 6027.018 | 43.1845 | 0.7786
179.318 | 6025.966 | 43.2346 | 0.7796
179.418 | 6025.708 | 43.2844 | 0.7806
179.518 | 6026.387 | 43.3345 | 0.7816
179.618 | 6026.67 | 43.3845 | 0.7826
179.718 | 6027.362 | 43.4346 | 0.7836
179.818 | 6029.921 | 43.4845 | 0.7846
179.918 | 6026.093 | 43.5345 | 0.7856
180.018 | 6028.622 | 43.5844 | 0.7866
180.118 | 6028.081 | 43.6345 | 0.7876
180.218 | 6028.567 | 43.6845 | 0.7886
180.318 | 6029.386 | 43.7345 | 0.7896
180.418 | 6027.856 | 43.7844 | 0.7906
180.518 | 6028.605 | 43.8344 | 0.7916
180.618 | 6029.704 | 43.8845 | 0.7926
180.718 | 6027.43 | 43.9346 | 0.7936
180.818 | 6028.911 | 43.9844 | 0.7946
180.918 | 6027.247 | 44.0345 | 0.7956
181.018 | 6030.635 | 44.0845 | 0.7966
181.118 | 6028.627 | 44.1345 | 0.7976
181.218 | 6029.547 | 44.1845 | 0.7986
181.318 | 6029.458 | 44.2345 | 0.7996
181.418 | 6031.349 | 44.2846 | 0.8006
181.518 | 6031.213 | 44.3346 | 0.8016
181.618 | 6030.533 | 44.3844 | 0.8026
181.718 | 6030.759 | 44.4345 | 0.8036
181.818 | 6031.304 | 44.4845 | 0.8046
181.918 | 6030.307 | 44.5344 | 0.8056
182.018 | 6031.662 | 44.5844 | 0.8066
182.118 | 6033.549 | 44.6345 | 0.8076
182.218 | 6031.442 | 44.6845 | 0.8086
182.318 | 6033.319 | 44.7346 | 0.8096
182.418 | 6033.17 | 44.7845 | 0.8106
182.518 | 6033.771 | 44.8345 | 0.8116
182.618 | 6035.344 | 44.8845 | 0.8126
182.718 | 6035.369 | 44.9346 | 0.8136
182.818 | 6033.102 | 44.9844 | 0.8146
182.918 | 6034.662 | 45.0345 | 0.8156
183.018 | 6034.173 | 45.0845 | 0.8166
183.118 | 6035.088 | 45.1345 | 0.8176
183.218 | 6036.781 | 45.1845 | 0.8186
183.318 | 6035.065 | 45.2344 | 0.8196
183.418 | 6033.449 | 45.2845 | 0.8206
183.518 | 6035.179 | 45.3345 | 0.8216
183.618 | 6035.71 | 45.3845 | 0.8226
183.718 | 6036.529 | 45.4344 | 0.8236
183.818 | 6037.289 | 45.4844 | 0.8246
183.918 | 6036.445 | 45.5345 | 0.8256
184.018 | 6035.7 | 45.5845 | 0.8266
184.118 | 6037.244 | 45.6345 | 0.8276
184.218 | 6038.635 | 45.6844 | 0.8286
184.318 | 6037.708 | 45.7345 | 0.8296
184.418 | 6039.556 | 45.7845 | 0.8306
184.518 | 6039.332 | 45.8344 | 0.8316
184.618 | 6038.713 | 45.8845 | 0.8326
184.718 | 6040.483 | 45.9345 | 0.8336
184.818 | 6040.549 | 45.9845 | 0.8346
184.918 | 6041.429 | 46.0346 | 0.8356
185.018 | 6040.642 | 46.0845 | 0.8366
185.118 | 6041.372 | 46.1345 | 0.8376
185.218 | 6040.127 | 46.1845 | 0.8386
185.318 | 6041.34 | 46.2345 | 0.8396
185.418 | 6043.44 | 46.2844 | 0.8406
185.518 | 6043.109 | 46.3344 | 0.8416
185.618 | 6043.333 | 46.3845 | 0.8426
185.718 | 6042.802 | 46.4345 | 0.8436
185.818 | 6045.202 | 46.4845 | 0.8446
185.918 | 6042.719 | 46.5344 | 0.8456
186.018 | 6044.43 | 46.5844 | 0.8466
186.118 | 6046.44 | 46.6344 | 0.8476
186.218 | 6046.332 | 46.6845 | 0.8486
186.318 | 6048.841 | 46.7344 | 0.8496
186.418 | 6047.038 | 46.7845 | 0.8506
186.518 | 6047.106 | 46.8345 | 0.8516
186.618 | 6046.933 | 46.8846 | 0.8526
186.718 | 6049.411 | 46.9345 | 0.8536
186.818 | 6049.613 | 46.9845 | 0.8546
186.918 | 6050.394 | 47.0345 | 0.8556
187.018 | 6051.417 | 47.0845 | 0.8566
187.118 | 6053.58 | 47.1345 | 0.8576
187.218 | 6054.46 | 47.1845 | 0.8586
187.318 | 6053.722 | 47.2345 | 0.8596
187.418 | 6054.78 | 47.2844 | 0.8606
187.518 | 6054.924 | 47.3346 | 0.8616
187.618 | 6057.566 | 47.3844 | 0.8626
187.718 | 6055.586 | 47.4345 | 0.8636
187.818 | 6056.618 | 47.4845 | 0.8646
187.918 | 6058.08 | 47.5345 | 0.8656
188.018 | 6057.244 | 47.5845 | 0.8666
188.118 | 6058.229 | 47.6345 | 0.8676
188.218 | 6059.666 | 47.6845 | 0.8686
188.318 | 6061.648 | 47.7345 | 0.8696
188.418 | 6061.054 | 47.7845 | 0.8706
188.518 | 6061.667 | 47.8345 | 0.8716
188.618 | 6061.558 | 47.8844 | 0.8726
188.718 | 6063.765 | 47.9345 | 0.8736
188.818 | 6063.452 | 47.9845 | 0.8746
188.918 | 6063.827 | 48.0345 | 0.8756
189.018 | 6063.751 | 48.0845 | 0.8766
189.118 | 6067.669 | 48.1345 | 0.8776
189.218 | 6067.049 | 48.1845 | 0.8786
189.318 | 6067.3 | 48.2345 | 0.8796
189.418 | 6069.771 | 48.2844 | 0.8806
189.518 | 6070.121 | 48.3345 | 0.8816
189.618 | 6071.11 | 48.3845 | 0.8826
189.718 | 6070.612 | 48.4345 | 0.8836
189.818 | 6071.676 | 48.4844 | 0.8846
189.918 | 6073.302 | 48.5345 | 0.8856
190.018 | 6074.228 | 48.5845 | 0.8866
190.118 | 6074.614 | 48.6345 | 0.8876
190.218 | 6075.019 | 48.6845 | 0.8886
190.318 | 6075.43 | 48.7345 | 0.8896
190.418 | 6078.155 | 48.7845 | 0.8906
190.518 | 6078.427 | 48.8345 | 0.8916
190.618 | 6078.842 | 48.8844 | 0.8926
190.718 | 6081.003 | 48.9345 | 0.8936
190.818 | 6081.292 | 48.9845 | 0.8946
190.918 | 6080.424 | 49.0345 | 0.8956
191.018 | 6082.204 | 49.0845 | 0.8966
191.118 | 6081.194 | 49.1345 | 0.8976
191.218 | 6081.584 | 49.1845 | 0.8986
191.318 | 6083.434 | 49.2344 | 0.8996
191.418 | 6085.179 | 49.2845 | 0.9006
191.518 | 6085.583 | 49.3344 | 0.9016
191.618 | 6087.692 | 49.3844 | 0.9026
191.718 | 6088.704 | 49.4345 | 0.9036
191.818 | 6088.236 | 49.4845 | 0.9046
191.918 | 6089.457 | 49.5345 | 0.9056
192.018 | 6091.468 | 49.5844 | 0.9066
192.118 | 6092.037 | 49.6345 | 0.9076
192.218 | 6095.498 | 49.6845 | 0.9086
192.318 | 6093.144 | 49.7345 | 0.9096
192.418 | 6097.15 | 49.7845 | 0.9106
192.518 | 6094.123 | 49.8345 | 0.9116
192.618 | 6096.582 | 49.8845 | 0.9126
192.718 | 6099.073 | 49.9345 | 0.9136
192.818 | 6100.5 | 49.9845 | 0.9146
192.918 | 6100.009 | 50.0345 | 0.9156
193.018 | 6099.993 | 50.0845 | 0.9166
193.118 | 6102.178 | 50.1345 | 0.9176
193.218 | 6104.898 | 50.1845 | 0.9186
193.318 | 6103.001 | 50.2345 | 0.9196
193.418 | 6104.843 | 50.2845 | 0.9206
193.518 | 6106.786 | 50.3345 | 0.9216
193.618 | 6108.57 | 50.3845 | 0.9226
193.718 | 6108.241 | 50.4344 | 0.9236
193.818 | 6109.539 | 50.4844 | 0.9246
193.918 | 6110.182 | 50.5345 | 0.9256
194.018 | 6109.932 | 50.5845 | 0.9266
194.118 | 6111.472 | 50.6345 | 0.9276
194.218 | 6113.64 | 50.6845 | 0.9286
194.318 | 6114.898 | 50.7346 | 0.9296
194.418 | 6116.794 | 50.7845 | 0.9306
194.518 | 6117.836 | 50.8345 | 0.9316
194.618 | 6118.049 | 50.8845 | 0.9326
194.718 | 6121.492 | 50.9345 | 0.9336
194.818 | 6120.454 | 50.9845 | 0.9346
194.918 | 6121.92 | 51.0344 | 0.9356
195.018 | 6123.302 | 51.0845 | 0.9366
195.118 | 6124.435 | 51.1345 | 0.9376
195.218 | 6125.893 | 51.1845 | 0.9386
195.318 | 6124.688 | 51.2345 | 0.9396
195.418 | 6126.062 | 51.2844 | 0.9406
195.518 | 6128.166 | 51.3344 | 0.9416
195.618 | 6130.248 | 51.3845 | 0.9426
195.718 | 6131.916 | 51.4346 | 0.9436
195.818 | 6131.216 | 51.4845 | 0.9446
195.918 | 6134.316 | 51.5344 | 0.9456
196.018 | 6134.83 | 51.5845 | 0.9466
196.118 | 6135.883 | 51.6344 | 0.9476
196.218 | 6138.138 | 51.6845 | 0.9486
196.318 | 6137.922 | 51.7344 | 0.9496
196.418 | 6139.681 | 51.7845 | 0.9506
196.518 | 6141.126 | 51.8346 | 0.9516
196.618 | 6141.494 | 51.8845 | 0.9526
196.718 | 6143.975 | 51.9345 | 0.9536
196.818 | 6145.414 | 51.9845 | 0.9546
196.918 | 6146.468 | 52.0346 | 0.9556
197.018 | 6149.618 | 52.0846 | 0.9566
197.118 | 6150.323 | 52.1345 | 0.9576
197.218 | 6150.973 | 52.1846 | 0.9586
197.318 | 6150.614 | 52.2345 | 0.9596
197.418 | 6152.484 | 52.2845 | 0.9606
197.518 | 6152.726 | 52.3345 | 0.9616
197.618 | 6156.916 | 52.3844 | 0.9626
197.718 | 6156.289 | 52.4345 | 0.9636
197.818 | 6161.302 | 52.4845 | 0.9646
197.918 | 6160.833 | 52.5345 | 0.9656
198.018 | 6163.827 | 52.5845 | 0.9666
198.118 | 6163.696 | 52.6344 | 0.9676
198.218 | 6167.496 | 52.6845 | 0.9686
198.318 | 6168.053 | 52.7345 | 0.9696
198.418 | 6168.459 | 52.7845 | 0.9706
198.518 | 6171.517 | 52.8345 | 0.9716
198.618 | 6172.566 | 52.8846 | 0.9726
198.718 | 6175.405 | 52.9344 | 0.9736
198.818 | 6178.935 | 52.9844 | 0.9746
198.918 | 6178.613 | 53.0345 | 0.9756
199.018 | 6181.573 | 53.0845 | 0.9766
199.118 | 6185.141 | 53.1345 | 0.9776
199.218 | 6187.747 | 53.1845 | 0.9786
199.318 | 6189.775 | 53.2345 | 0.9796
199.418 | 6193.005 | 53.2845 | 0.9806
199.518 | 6192.592 | 53.3345 | 0.9816
199.618 | 6197.151 | 53.3845 | 0.9826
199.718 | 6198.765 | 53.4345 | 0.9836
199.818 | 6202.906 | 53.4845 | 0.9846
199.918 | 6206.095 | 53.5344 | 0.9856
200.018 | 6206.486 | 53.5845 | 0.9866
200.118 | 6210.536 | 53.6345 | 0.9876
200.218 | 6212.885 | 53.6845 | 0.9886
200.318 | 6217.509 | 53.7344 | 0.9896
200.418 | 6222.292 | 53.7845 | 0.9906
200.518 | 6222.113 | 53.8345 | 0.9916
200.618 | 6225.557 | 53.8844 | 0.9926
200.718 | 6231.254 | 53.9345 | 0.9936
200.818 | 6234.038 | 53.9845 | 0.9946
200.918 | 6237.333 | 54.0345 | 0.9956
201.018 | 6242.542 | 54.0844 | 0.9965
201.118 | 6247.835 | 54.1345 | 0.9975
201.218 | 6252.277 | 54.1845 | 0.9985
201.318 | 6256.372 | 54.2345 | 0.9995
201.418 | 6261.355 | 54.2844 | 1.0005
201.518 | 6266.786 | 54.3344 | 1.0015
201.618 | 6272.133 | 54.3845 | 1.0025
201.718 | 6278.198 | 54.4344 | 1.0035
201.818 | 6282.831 | 54.4844 | 1.0045
201.918 | 6288.712 | 54.5345 | 1.0055
202.018 | 6291.82 | 54.5845 | 1.0065
202.118 | 6297.014 | 54.6344 | 1.0075
202.218 | 6302.522 | 54.6845 | 1.0085
202.318 | 6307.956 | 54.7345 | 1.0095
202.418 | 6313.223 | 54.7845 | 1.0105
202.518 | 6317.785 | 54.8345 | 1.0115
202.618 | 6322.211 | 54.8845 | 1.0125
202.718 | 6328.797 | 54.9344 | 1.0135
202.818 | 6332.027 | 54.9844 | 1.0145
202.918 | 6336.104 | 55.0344 | 1.0155
203.018 | 6342.472 | 55.0845 | 1.0165
203.118 | 6348.017 | 55.1344 | 1.0175
203.218 | 6350.659 | 55.1844 | 1.0185
203.318 | 6355.577 | 55.2345 | 1.0195
203.418 | 6361.822 | 55.2846 | 1.0205
203.518 | 6366.328 | 55.3345 | 1.0215
203.618 | 6369.299 | 55.3844 | 1.0225
203.718 | 6373.766 | 55.4344 | 1.0235
203.818 | 6379.916 | 55.4844 | 1.0245
203.918 | 6383.132 | 55.5343 | 1.0255
204.018 | 6387.154 | 55.5844 | 1.0265
204.118 | 6392.99 | 55.6345 | 1.0275
204.218 | 6398.079 | 55.6845 | 1.0285
204.318 | 6403.481 | 55.7345 | 1.0295
204.418 | 6407.283 | 55.7845 | 1.0305
204.518 | 6412.09 | 55.8345 | 1.0315
204.618 | 6414.066 | 55.8845 | 1.0325
204.718 | 6421.122 | 55.9346 | 1.0335
204.818 | 6424.378 | 55.9844 | 1.0345
204.918 | 6429.5 | 56.0345 | 1.0355
205.018 | 6434.478 | 56.0845 | 1.0365
205.118 | 6438.826 | 56.1344 | 1.0375
205.218 | 6442.633 | 56.1845 | 1.0385
205.318 | 6447.587 | 56.2344 | 1.0395
205.418 | 6450.304 | 56.2845 | 1.0405
205.518 | 6454.32 | 56.3345 | 1.0415
205.618 | 6459.629 | 56.3845 | 1.0425
205.718 | 6462.743 | 56.4344 | 1.0435
205.818 | 6467.265 | 56.4844 | 1.0445
205.918 | 6472.108 | 56.5345 | 1.0455
206.018 | 6474.101 | 56.5845 | 1.0465
206.118 | 6479.347 | 56.6345 | 1.0475
206.218 | 6484.239 | 56.6845 | 1.0485
206.318 | 6487.172 | 56.7345 | 1.0495
206.418 | 6490.947 | 56.7845 | 1.0505
206.518 | 6495.242 | 56.8345 | 1.0515
206.618 | 6498.918 | 56.8844 | 1.0525
206.718 | 6501.407 | 56.9345 | 1.0535
206.818 | 6508.431 | 56.9845 | 1.0545
206.918 | 6509.732 | 57.0345 | 1.0555
207.018 | 6515.208 | 57.0844 | 1.0565
207.118 | 6518.642 | 57.1344 | 1.0575
207.218 | 6524.243 | 57.1845 | 1.0585
207.318 | 6525.584 | 57.2345 | 1.0595
207.418 | 6531.733 | 57.2844 | 1.0605
207.518 | 6535.992 | 57.3344 | 1.0615
207.618 | 6538.822 | 57.3845 | 1.0625
207.718 | 6542.943 | 57.4345 | 1.0635
207.818 | 6546.139 | 57.4844 | 1.0645
207.918 | 6551.637 | 57.5345 | 1.0655
208.018 | 6554.868 | 57.5845 | 1.0665
208.118 | 6557.954 | 57.6344 | 1.0675
208.218 | 6563.955 | 57.6844 | 1.0685
208.318 | 6565.958 | 57.7345 | 1.0695
208.418 | 6571.037 | 57.7845 | 1.0705
208.518 | 6574.01 | 57.8345 | 1.0715
208.618 | 6577.236 | 57.8845 | 1.0725
208.718 | 6581.659 | 57.9345 | 1.0735
208.818 | 6584.232 | 57.9844 | 1.0745
208.918 | 6588.078 | 58.0344 | 1.0755
209.018 | 6591.026 | 58.0845 | 1.0765
209.118 | 6595.41 | 58.1344 | 1.0775
209.218 | 6596.711 | 58.1844 | 1.0785
209.318 | 6600.392 | 58.2345 | 1.0795
209.418 | 6605.954 | 58.2845 | 1.0805
209.518 | 6609.072 | 58.3345 | 1.0815
209.618 | 6612.029 | 58.3844 | 1.0825
209.718 | 6613.038 | 58.4344 | 1.0835
209.818 | 6619.4 | 58.4845 | 1.0845
209.918 | 6620.963 | 58.5345 | 1.0855
210.018 | 6624.098 | 58.5845 | 1.0865
210.118 | 6627.191 | 58.6345 | 1.0875
210.218 | 6631.101 | 58.6845 | 1.0885
210.318 | 6633.474 | 58.7346 | 1.0895
210.418 | 6635.105 | 58.7845 | 1.0905
210.518 | 6637.708 | 58.8345 | 1.0915
210.618 | 6639.154 | 58.8845 | 1.0925
210.718 | 6643.376 | 58.9344 | 1.0935
210.818 | 6647.62 | 58.9845 | 1.0945
210.918 | 6650.109 | 59.0344 | 1.0955
211.018 | 6651.03 | 59.0845 | 1.0965
211.118 | 6655.692 | 59.1345 | 1.0975
211.218 | 6660.076 | 59.1846 | 1.0985
211.318 | 6660.528 | 59.2345 | 1.0995
211.418 | 6662.838 | 59.2845 | 1.1005
211.518 | 6663.714 | 59.3345 | 1.1015
211.618 | 6667.268 | 59.3844 | 1.1025
211.718 | 6669.557 | 59.4345 | 1.1035
211.818 | 6673.846 | 59.4844 | 1.1045
211.918 | 6676.15 | 59.5344 | 1.1055
212.018 | 6678.238 | 59.5845 | 1.1065
212.118 | 6679.683 | 59.6345 | 1.1075
212.218 | 6681.503 | 59.6845 | 1.1085
212.318 | 6684.734 | 59.7345 | 1.1095
212.418 | 6688.721 | 59.7845 | 1.1105
212.518 | 6688.807 | 59.8345 | 1.1115
212.618 | 6690.822 | 59.8845 | 1.1125
212.718 | 6694.103 | 59.9345 | 1.1135
212.818 | 6697.316 | 59.9845 | 1.1145
212.918 | 6696.812 | 60.0345 | 1.1155
213.018 | 6700.514 | 60.0844 | 1.1165
213.118 | 6702.035 | 60.1344 | 1.1175
213.218 | 6704.864 | 60.1845 | 1.1185
213.318 | 6707.264 | 60.2345 | 1.1195
213.418 | 6709.472 | 60.2845 | 1.1205
213.518 | 6712.803 | 60.3345 | 1.1215
213.618 | 6714.006 | 60.3845 | 1.1225
213.718 | 6716.598 | 60.4344 | 1.1235
213.818 | 6720.539 | 60.4845 | 1.1245
213.918 | 6720.933 | 60.5344 | 1.1255
214.018 | 6724.002 | 60.5845 | 1.1265
214.118 | 6726.328 | 60.6345 | 1.1275
214.218 | 6726.991 | 60.6844 | 1.1285
214.318 | 6732.15 | 60.7345 | 1.1295
214.418 | 6733.951 | 60.7846 | 1.1305
214.518 | 6732.86 | 60.8345 | 1.1315
214.618 | 6737.078 | 60.8845 | 1.1325
214.718 | 6739.798 | 60.9345 | 1.1335
214.818 | 6743.588 | 60.9844 | 1.1345
214.918 | 6744.976 | 61.0344 | 1.1355
215.018 | 6746.581 | 61.0844 | 1.1365
215.118 | 6751.946 | 61.1345 | 1.1375
215.218 | 6751.261 | 61.1844 | 1.1385
215.318 | 6754.882 | 61.2345 | 1.1395
215.418 | 6756.883 | 61.2845 | 1.1405
215.518 | 6759.948 | 61.3345 | 1.1415
215.618 | 6762.079 | 61.3844 | 1.1424
215.718 | 6764.077 | 61.4344 | 1.1434
215.818 | 6768.22 | 61.4845 | 1.1444
215.918 | 6771.677 | 61.5345 | 1.1454
216.018 | 6773.93 | 61.5845 | 1.1464
216.118 | 6774.898 | 61.6345 | 1.1474
216.218 | 6777.212 | 61.6845 | 1.1484
216.318 | 6779.996 | 61.7345 | 1.1494
216.418 | 6785.138 | 61.7845 | 1.1504
216.518 | 6785.265 | 61.8345 | 1.1514
216.618 | 6788.296 | 61.8845 | 1.1524
216.718 | 6792.798 | 61.9345 | 1.1534
216.818 | 6793.133 | 61.9845 | 1.1544
216.918 | 6798.391 | 62.0344 | 1.1554
217.018 | 6799.783 | 62.0845 | 1.1564
217.118 | 6802.888 | 62.1344 | 1.1574
217.218 | 6804.81 | 62.1844 | 1.1584
217.318 | 6806.331 | 62.2344 | 1.1594
217.418 | 6811.136 | 62.2844 | 1.1604
217.518 | 6812.651 | 62.3345 | 1.1614
217.618 | 6814.634 | 62.3845 | 1.1624
217.718 | 6816.822 | 62.4345 | 1.1634
217.818 | 6819.149 | 62.4844 | 1.1644
217.918 | 6823.311 | 62.5345 | 1.1654
218.018 | 6826.9 | 62.5845 | 1.1664
218.118 | 6828.714 | 62.6345 | 1.1674
218.218 | 6830.875 | 62.6844 | 1.1684
218.318 | 6833.785 | 62.7345 | 1.1694
218.418 | 6835.309 | 62.7845 | 1.1704
218.518 | 6838.206 | 62.8346 | 1.1714
218.618 | 6838.525 | 62.8844 | 1.1724
218.718 | 6844.931 | 62.9345 | 1.1734
218.818 | 6846.428 | 62.9845 | 1.1744
218.918 | 6849.139 | 63.0344 | 1.1754
219.018 | 6851.344 | 63.0845 | 1.1764
219.118 | 6855.847 | 63.1345 | 1.1774
219.218 | 6857.532 | 63.1845 | 1.1784
219.318 | 6858.116 | 63.2345 | 1.1794
219.418 | 6862.868 | 63.2844 | 1.1804
219.518 | 6867.166 | 63.3345 | 1.1814
219.618 | 6868.065 | 63.3845 | 1.1824
219.718 | 6871.663 | 63.4345 | 1.1834
219.818 | 6872.139 | 63.4845 | 1.1844
219.918 | 6876.622 | 63.5345 | 1.1854
220.018 | 6876.349 | 63.5844 | 1.1864
220.118 | 6880.859 | 63.6344 | 1.1874
220.218 | 6883.304 | 63.6845 | 1.1884
220.318 | 6886.492 | 63.7345 | 1.1894
220.418 | 6888.871 | 63.7845 | 1.1904
220.518 | 6891.774 | 63.8346 | 1.1914
220.618 | 6893.87 | 63.8845 | 1.1924
220.718 | 6894.916 | 63.9345 | 1.1934
220.818 | 6899.601 | 63.9844 | 1.1944
220.918 | 6900.32 | 64.0345 | 1.1954
221.018 | 6903.098 | 64.0845 | 1.1964
221.118 | 6904.342 | 64.1345 | 1.1974
221.218 | 6906.332 | 64.1845 | 1.1984
221.318 | 6909.463 | 64.2345 | 1.1994
221.418 | 6911.047 | 64.2845 | 1.2004
221.518 | 6915.798 | 64.3345 | 1.2014
221.618 | 6917.515 | 64.3845 | 1.2024
221.718 | 6918.575 | 64.4345 | 1.2034
221.818 | 6920.199 | 64.4845 | 1.2044
221.918 | 6925.098 | 64.5346 | 1.2054
222.018 | 6926.652 | 64.5845 | 1.2064
222.118 | 6927.073 | 64.6345 | 1.2074
222.218 | 6930.831 | 64.6845 | 1.2084
222.318 | 6933.063 | 64.7346 | 1.2094
222.418 | 6934.874 | 64.7844 | 1.2104
222.518 | 6937.331 | 64.8344 | 1.2114
222.618 | 6940.592 | 64.8845 | 1.2124
222.718 | 6942.845 | 64.9345 | 1.2134
222.818 | 6944.484 | 64.9845 | 1.2144
222.918 | 6947.372 | 65.0345 | 1.2154
223.018 | 6950.598 | 65.0844 | 1.2164
223.118 | 6953.343 | 65.1345 | 1.2174
223.218 | 6954.583 | 65.1845 | 1.2184
223.318 | 6958.871 | 65.2345 | 1.2194
223.418 | 6959.555 | 65.2844 | 1.2204
223.518 | 6961.209 | 65.3345 | 1.2214
223.618 | 6964.778 | 65.3844 | 1.2224
223.718 | 6965.459 | 65.4345 | 1.2234
223.818 | 6968.642 | 65.4845 | 1.2244
223.918 | 6971.555 | 65.5345 | 1.2254
224.018 | 6972.937 | 65.5845 | 1.2264
224.118 | 6974.631 | 65.6345 | 1.2274
224.218 | 6977.811 | 65.6844 | 1.2284
224.318 | 6979.195 | 65.7345 | 1.2294
224.418 | 6980.906 | 65.7845 | 1.2304
224.518 | 6984.399 | 65.8346 | 1.2314
224.618 | 6986.221 | 65.8845 | 1.2324
224.718 | 6987.912 | 65.9345 | 1.2334
224.818 | 6989.936 | 65.9845 | 1.2344
224.918 | 6992.297 | 66.0345 | 1.2354
225.018 | 6993.015 | 66.0845 | 1.2364
225.118 | 6997.316 | 66.1345 | 1.2374
225.218 | 6996.926 | 66.1845 | 1.2384
225.318 | 6999.872 | 66.2345 | 1.2394
225.418 | 7005.396 | 66.2845 | 1.2404
225.518 | 7006.036 | 66.3345 | 1.2414
225.618 | 7008.545 | 66.3844 | 1.2424
225.718 | 7010.317 | 66.4346 | 1.2434
225.818 | 7013.695 | 66.4845 | 1.2444
225.918 | 7012.646 | 66.5345 | 1.2454
226.018 | 7016.648 | 66.5845 | 1.2464
226.118 | 7019.589 | 66.6345 | 1.2474
226.218 | 7020.617 | 66.6845 | 1.2484
226.318 | 7022.114 | 66.7345 | 1.2494
226.418 | 7025.522 | 66.7845 | 1.2504
226.518 | 7024.683 | 66.8345 | 1.2514
226.618 | 7029.23 | 66.8845 | 1.2524
226.718 | 7031.381 | 66.9346 | 1.2534
226.818 | 7031.79 | 66.9844 | 1.2544
226.918 | 7035.485 | 67.0345 | 1.2554
227.018 | 7036.596 | 67.0845 | 1.2564
227.118 | 7038.653 | 67.1345 | 1.2574
227.218 | 7040.532 | 67.1844 | 1.2584
227.318 | 7041.35 | 67.2345 | 1.2594
227.418 | 7045.282 | 67.2843 | 1.2604
227.518 | 7046.548 | 67.3345 | 1.2614
227.618 | 7049.844 | 67.3845 | 1.2624
227.718 | 7050.334 | 67.4345 | 1.2634
227.818 | 7052.956 | 67.4845 | 1.2644
227.918 | 7053.946 | 67.5346 | 1.2654
228.018 | 7055.661 | 67.5845 | 1.2664
228.118 | 7056.107 | 67.6345 | 1.2674
228.218 | 7059.165 | 67.6845 | 1.2684
228.318 | 7062.172 | 67.7344 | 1.2694
228.418 | 7063.847 | 67.7845 | 1.2704
228.518 | 7064.795 | 67.8344 | 1.2714
228.618 | 7066.424 | 67.8844 | 1.2724
228.718 | 7069.011 | 67.9345 | 1.2734
228.818 | 7071.175 | 67.9845 | 1.2744
228.918 | 7074.28 | 68.0345 | 1.2754
229.018 | 7074.897 | 68.0844 | 1.2764
229.118 | 7077.775 | 68.1345 | 1.2774
229.218 | 7080.334 | 68.1845 | 1.2784
229.318 | 7081.107 | 68.2345 | 1.2794
229.418 | 7084.207 | 68.2844 | 1.2804
229.518 | 7084.192 | 68.3345 | 1.2814
229.618 | 7086.771 | 68.3845 | 1.2824
229.718 | 7087.948 | 68.4346 | 1.2834
229.818 | 7089.301 | 68.4845 | 1.2844
229.918 | 7091.075 | 68.5345 | 1.2854
230.018 | 7093.138 | 68.5845 | 1.2864
230.118 | 7094.956 | 68.6345 | 1.2874
230.218 | 7099.681 | 68.6844 | 1.2884
230.318 | 7099.888 | 68.7345 | 1.2894
230.418 | 7100.229 | 68.7845 | 1.2904
230.518 | 7105.289 | 68.8345 | 1.2914
230.618 | 7105.224 | 68.8844 | 1.2924
230.718 | 7106.919 | 68.9344 | 1.2934
230.818 | 7108.636 | 68.9845 | 1.2944
230.918 | 7109.81 | 69.0345 | 1.2954
231.018 | 7110.232 | 69.0845 | 1.2964
231.118 | 7113.158 | 69.1345 | 1.2974
231.218 | 7115.003 | 69.1845 | 1.2984
231.318 | 7115.04 | 69.2345 | 1.2994
231.418 | 7117.571 | 69.2844 | 1.3004
231.518 | 7119.736 | 69.3345 | 1.3014
231.618 | 7121.264 | 69.3845 | 1.3024
231.718 | 7120.988 | 69.4344 | 1.3034
231.818 | 7121.132 | 69.4845 | 1.3044
231.918 | 7125.457 | 69.5345 | 1.3054
232.018 | 7124.476 | 69.5845 | 1.3064
232.118 | 7123.495 | 69.6345 | 1.3074
232.218 | 7124.845 | 69.6845 | 1.3084
232.318 | 7125.449 | 69.7345 | 1.3094
232.418 | 7122.262 | 69.7844 | 1.3104
232.518 | 7122.403 | 69.8344 | 1.3114
232.618 | 7120.921 | 69.8844 | 1.3124
232.718 | 7114.728 | 69.9345 | 1.3134
232.818 | 7104.217 | 69.9844 | 1.3144
232.918 | 7085.025 | 70.0344 | 1.3154
233 | 6458.713 | 70.0755 | 1.3163

## PC_2
Date | 2011-01-20
Sample ID | Polycarb 2
Material | Polycarbonate
Geometry | Circular
Diameter | 12.68 | mm
Length | 50 | mm
Final length | 93.9 | mm
Final diameter | 9.3 | mm
Axial Gauge Length | 25 | mm
Transverse Gauge width | 12.68 | mm
Rate 1 | 5 | mm/min
Rate 2 | 30 | mm/min
Time | Load | Extension | Axial Strain | Transverse Strain
(sec) | (N) | (mm) | (mm/mm) | (mm/mm)
0 | 0.896 | 0 | 0 | 0
0.1 | 6.156 | 0.0038 | 0 | 0
0.2 | 37.961 | 0.0142 | 0.0001 | 0.0001
0.3 | 73.696 | 0.0246 | 0.0002 | 0.0001
0.4 | 103.614 | 0.0334 | 0.0003 | 0.0001
0.5 | 129.669 | 0.0418 | 0.0004 | 0.0002
0.6 | 158.435 | 0.05 | 0.0005 | 0.0002
0.7 | 181.775 | 0.0584 | 0.0006 | 0.0002
0.8 | 208.906 | 0.0667 | 0.0007 | 0.0003
0.9 | 235.118 | 0.075 | 0.0008 | 0.0003
1 | 261.863 | 0.0834 | 0.0008 | 0.0003
1.1 | 285.951 | 0.0917 | 0.0009 | 0.0003
1.2 | 311.302 | 0.1 | 0.001 | 0.0004
1.3 | 334.599 | 0.1083 | 0.0011 | 0.0004
1.4 | 362.26 | 0.1168 | 0.0012 | 0.0004
1.5 | 387.143 | 0.1251 | 0.0013 | 0.0005
1.6 | 411.723 | 0.1333 | 0.0013 | 0.0005
1.7 | 434.886 | 0.1417 | 0.0014 | 0.0005
1.8 | 460.102 | 0.15 | 0.0015 | 0.0005
1.9 | 484.127 | 0.1584 | 0.0016 | 0.0006
2 | 506.757 | 0.1668 | 0.0017 | 0.0006
2.1 | 529.799 | 0.1751 | 0.0017 | 0.0006
2.2 | 550.013 | 0.1834 | 0.0018 | 0.0006
2.3 | 569.85 | 0.1917 | 0.0019 | 0.0007
2.4 | 585.074 | 0.2001 | 0.0019 | 0.0007
2.5 | 597.643 | 0.2084 | 0.002 | 0.0007
2.6 | 609.441 | 0.2167 | 0.002 | 0.0007
2.7 | 621.135 | 0.225 | 0.0021 | 0.0007
2.8 | 630.892 | 0.2333 | 0.0021 | 0.0007
2.9 | 641.67 | 0.2417 | 0.0021 | 0.0008
3 | 648.99 | 0.2501 | 0.0022 | 0.0008
3.1 | 659.021 | 0.2584 | 0.0022 | 0.0008
3.2 | 668.052 | 0.2668 | 0.0022 | 0.0008
3.3 | 677.33 | 0.275 | 0.0022 | 0.0008
3.4 | 685.306 | 0.2833 | 0.0023 | 0.0008
3.5 | 694 | 0.2917 | 0.0023 | 0.0008
3.6 | 704.79 | 0.3001 | 0.0023 | 0.0008
3.7 | 712.044 | 0.3085 | 0.0024 | 0.0008
3.8 | 721.498 | 0.3167 | 0.0024 | 0.0008
3.9 | 728.934 | 0.325 | 0.0024 | 0.0009
4 | 736.266 | 0.3334 | 0.0025 | 0.0009
4.1 | 747.368 | 0.3418 | 0.0025 | 0.0009
4.2 | 755.012 | 0.3501 | 0.0025 | 0.0009
4.3 | 764.901 | 0.3584 | 0.0025 | 0.0009
4.4 | 773.053 | 0.3667 | 0.0026 | 0.0009
4.5 | 779.13 | 0.375 | 0.0026 | 0.0009
4.6 | 789.076 | 0.3834 | 0.0026 | 0.0009
4.7 | 796.788 | 0.3917 | 0.0026 | 0.0009
4.8 | 805.434 | 0.4 | 0.0027 | 0.001
4.9 | 812.896 | 0.4084 | 0.0027 | 0.001
5 | 821.492 | 0.4167 | 0.0027 | 0.001
5.1 | 832.368 | 0.425 | 0.0028 | 0.001
5.2 | 837.312 | 0.4334 | 0.0028 | 0.001
5.3 | 845.189 | 0.4418 | 0.0028 | 0.001
5.4 | 853.243 | 0.45 | 0.0028 | 0.001
5.5 | 859.482 | 0.4583 | 0.0029 | 0.001
5.6 | 869.192 | 0.4667 | 0.0029 | 0.001
5.7 | 876.48 | 0.4751 | 0.0029 | 0.001
5.8 | 883.33 | 0.4833 | 0.0029 | 0.001
5.9 | 891.766 | 0.4917 | 0.003 | 0.0011
6 | 898.543 | 0.5001 | 0.003 | 0.0011
6.1 | 907.683 | 0.5083 | 0.003 | 0.0011
6.2 | 916.305 | 0.5167 | 0.003 | 0.0011
6.3 | 924.13 | 0.5251 | 0.0031 | 0.0011
6.4 | 931.664 | 0.5334 | 0.0031 | 0.0011
6.5 | 940.005 | 0.5416 | 0.0031 | 0.0011
6.6 | 949.505 | 0.55 | 0.0032 | 0.0011
6.7 | 955.722 | 0.5584 | 0.0032 | 0.0011
6.8 | 963.891 | 0.5667 | 0.0032 | 0.0011
6.9 | 970.952 | 0.5751 | 0.0032 | 0.0012
7 | 979.574 | 0.5834 | 0.0033 | 0.0012
7.1 | 988.263 | 0.5917 | 0.0033 | 0.0012
7.2 | 998.423 | 0.6 | 0.0033 | 0.0012
7.3 | 1003.959 | 0.6085 | 0.0033 | 0.0012
7.4 | 1011.491 | 0.6167 | 0.0034 | 0.0012
7.5 | 1020.599 | 0.625 | 0.0034 | 0.0012
7.6 | 1028.667 | 0.6334 | 0.0034 | 0.0012
7.7 | 1038.311 | 0.6417 | 0.0035 | 0.0012
7.8 | 1045.362 | 0.6501 | 0.0035 | 0.0012
7.9 | 1054.21 | 0.6584 | 0.0035 | 0.0013
8 | 1061.474 | 0.6668 | 0.0035 | 0.0013
8.1 | 1070.848 | 0.6751 | 0.0036 | 0.0013
8.2 | 1079.155 | 0.6833 | 0.0036 | 0.0013
8.3 | 1087.018 | 0.6917 | 0.0036 | 0.0013
8.4 | 1095.308 | 0.7001 | 0.0037 | 0.0013
8.5 | 1103.985 | 0.7084 | 0.0037 | 0.0013
8.6 | 1113.499 | 0.7168 | 0.0037 | 0.0013
8.7 | 1122.346 | 0.725 | 0.0037 | 0.0013
8.8 | 1130.619 | 0.7334 | 0.0038 | 0.0013
8.9 | 1139.047 | 0.7418 | 0.0038 | 0.0014
9 | 1147.95 | 0.7501 | 0.0038 | 0.0014
9.1 | 1156.149 | 0.7584 | 0.0039 | 0.0014
9.2 | 1163.272 | 0.7667 | 0.0039 | 0.0014
9.3 | 1171.931 | 0.7751 | 0.0039 | 0.0014
9.4 | 1181.637 | 0.7834 | 0.0039 | 0.0014
9.5 | 1189.367 | 0.7917 | 0.004 | 0.0014
9.6 | 1199.786 | 0.8001 | 0.004 | 0.0014
9.7 | 1209.621 | 0.8084 | 0.004 | 0.0014
9.8 | 1217.184 | 0.8167 | 0.0041 | 0.0015
9.9 | 1223.503 | 0.825 | 0.0041 | 0.0015
10 | 1234.049 | 0.8334 | 0.0041 | 0.0015
10.1 | 1243.863 | 0.8418 | 0.0042 | 0.0015
10.2 | 1251.473 | 0.85 | 0.0042 | 0.0015
10.3 | 1260.827 | 0.8583 | 0.0042 | 0.0015
10.4 | 1269.064 | 0.8667 | 0.0043 | 0.0015
10.5 | 1278.244 | 0.8751 | 0.0043 | 0.0015
10.6 | 1288.707 | 0.8834 | 0.0043 | 0.0015
10.7 | 1297.049 | 0.8917 | 0.0044 | 0.0016
10.8 | 1306.744 | 0.9001 | 0.0044 | 0.0016
10.9 | 1315.28 | 0.9083 | 0.0044 | 0.0016
11 | 1324.864 | 0.9167 | 0.0045 | 0.0016
11.1 | 1335.393 | 0.9251 | 0.0045 | 0.0016
11.2 | 1342.162 | 0.9334 | 0.0045 | 0.0016
11.3 | 1354.118 | 0.9417 | 0.0045 | 0.0016
11.4 | 1361.788 | 0.95 | 0.0046 | 0.0016
11.5 | 1371.189 | 0.9584 | 0.0046 | 0.0017
11.6 | 1381.152 | 0.9668 | 0.0046 | 0.0017
11.7 | 1390.176 | 0.9751 | 0.0047 | 0.0017
11.8 | 1400.481 | 0.9834 | 0.0047 | 0.0017
11.9 | 1407.602 | 0.9917 | 0.0047 | 0.0017
12 | 1418.24 | 1 | 0.0048 | 0.0017
12.1 | 1428.813 | 1.0083 | 0.0048 | 0.0017
12.2 | 1439.385 | 1.0167 | 0.0048 | 0.0017
12.3 | 1446.674 | 1.0251 | 0.0049 | 0.0017
12.4 | 1454.034 | 1.0334 | 0.0049 | 0.0018
12.5 | 1466.119 | 1.0417 | 0.0049 | 0.0018
12.6 | 1475.388 | 1.0501 | 0.005 | 0.0018
12.7 | 1485.485 | 1.0585 | 0.005 | 0.0018
12.8 | 1492.867 | 1.0667 | 0.005 | 0.0018
12.9 | 1504.095 | 1.0751 | 0.0051 | 0.0018
13 | 1512.601 | 1.0833 | 0.0051 | 0.0018
13.1 | 1524.408 | 1.0917 | 0.0051 | 0.0018
13.2 | 1533.9 | 1.1001 | 0.0052 | 0.0019
13.3 | 1543.115 | 1.1084 | 0.0052 | 0.0019
13.4 | 1549.601 | 1.1167 | 0.0052 | 0.0019
13.5 | 1562.045 | 1.1251 | 0.0053 | 0.0019
13.6 | 1572.168 | 1.1334 | 0.0053 | 0.0019
13.7 | 1579.664 | 1.1417 | 0.0053 | 0.0019
13.8 | 1590.538 | 1.1501 | 0.0054 | 0.0019
13.9 | 1600.242 | 1.1584 | 0.0054 | 0.0019
14 | 1610.685 | 1.1667 | 0.0054 | 0.0019
14.1 | 1621.518 | 1.175 | 0.0055 | 0.002
14.2 | 1631.778 | 1.1834 | 0.0055 | 0.002
14.3 | 1640.673 | 1.1917 | 0.0056 | 0.002
14.4 | 1652.867 | 1.2001 | 0.0056 | 0.002
14.5 | 1661.623 | 1.2084 | 0.0056 | 0.002
14.6 | 1672.323 | 1.2167 | 0.0057 | 0.002
14.7 | 1681.562 | 1.225 | 0.0057 | 0.002
14.8 | 1691.19 | 1.2334 | 0.0057 | 0.002
14.9 | 1701.393 | 1.2418 | 0.0058 | 0.0021
15 | 1710.896 | 1.2501 | 0.0058 | 0.0021
15.1 | 1721.703 | 1.2584 | 0.0058 | 0.0021
15.2 | 1730.554 | 1.2667 | 0.0059 | 0.0021
15.3 | 1740.897 | 1.275 | 0.0059 | 0.0021
15.4 | 1750.493 | 1.2834 | 0.0059 | 0.0021
15.5 | 1760.355 | 1.2918 | 0.006 | 0.0021
15.6 | 1770.927 | 1.3 | 0.006 | 0.0021
15.7 | 1779.737 | 1.3084 | 0.006 | 0.0022
15.8 | 1790.078 | 1.3167 | 0.0061 | 0.0022
15.9 | 1800.881 | 1.3251 | 0.0061 | 0.0022
16 | 1809.051 | 1.3334 | 0.0062 | 0.0022
16.1 | 1822.865 | 1.3417 | 0.0062 | 0.0022
16.2 | 1831.547 | 1.35 | 0.0062 | 0.0022
16.3 | 1840.513 | 1.3584 | 0.0063 | 0.0022
16.4 | 1851.011 | 1.3667 | 0.0063 | 0.0023
16.5 | 1861.692 | 1.3751 | 0.0063 | 0.0023
16.6 | 1871.393 | 1.3834 | 0.0064 | 0.0023
16.7 | 1880.287 | 1.3917 | 0.0064 | 0.0023
16.8 | 1891.836 | 1.4 | 0.0065 | 0.0023
16.9 | 1900.856 | 1.4084 | 0.0065 | 0.0023
17 | 1911.445 | 1.4167 | 0.0065 | 0.0023
17.1 | 1922.63 | 1.4251 | 0.0066 | 0.0023
17.2 | 1930.551 | 1.4334 | 0.0066 | 0.0024
17.3 | 1939.901 | 1.4417 | 0.0066 | 0.0024
17.4 | 1951.813 | 1.45 | 0.0067 | 0.0024
17.5 | 1961.341 | 1.4584 | 0.0067 | 0.0024
17.6 | 1973.27 | 1.4668 | 0.0067 | 0.0024
17.7 | 1982.181 | 1.4751 | 0.0068 | 0.0024
17.8 | 1993.117 | 1.4834 | 0.0068 | 0.0024
17.9 | 2003.065 | 1.4916 | 0.0069 | 0.0024
18 | 2012.873 | 1.5001 | 0.0069 | 0.0025
18.1 | 2024.812 | 1.5084 | 0.0069 | 0.0025
18.2 | 2035.483 | 1.5167 | 0.007 | 0.0025
18.3 | 2044.48 | 1.5251 | 0.007 | 0.0025
18.4 | 2054.634 | 1.5334 | 0.007 | 0.0025
18.5 | 2067.158 | 1.5417 | 0.0071 | 0.0025
18.6 | 2075.929 | 1.55 | 0.0071 | 0.0025
18.7 | 2085.958 | 1.5585 | 0.0072 | 0.0026
18.8 | 2094.577 | 1.5667 | 0.0072 | 0.0026
18.9 | 2105.262 | 1.575 | 0.0072 | 0.0026
19 | 2116.19 | 1.5833 | 0.0073 | 0.0026
19.1 | 2128.286 | 1.5917 | 0.0073 | 0.0026
19.2 | 2138.465 | 1.6001 | 0.0074 | 0.0026
19.3 | 2149.062 | 1.6084 | 0.0074 | 0.0026
19.4 | 2159.837 | 1.6167 | 0.0074 | 0.0027
19.5 | 2168.451 | 1.625 | 0.0075 | 0.0027
19.6 | 2179.655 | 1.6333 | 0.0075 | 0.0027
19.7 | 2190.596 | 1.6417 | 0.0075 | 0.0027
19.8 | 2201.146 | 1.6501 | 0.0076 | 0.0027
19.9 | 2213.412 | 1.6584 | 0.0076 | 0.0027
20 | 2222.152 | 1.6667 | 0.0077 | 0.0027
20.1 | 2234.349 | 1.6751 | 0.0077 | 0.0027
20.2 | 2242.989 | 1.6834 | 0.0077 | 0.0028
20.3 | 2254.107 | 1.6917 | 0.0078 | 0.0028
20.4 | 2264.052 | 1.7001 | 0.0078 | 0.0028
20.5 | 2276.098 | 1.7084 | 0.0079 | 0.0028
20.6 | 2286.913 | 1.7167 | 0.0079 | 0.0028
20.7 | 2296.393 | 1.725 | 0.0079 | 0.0028
20.8 | 2308.111 | 1.7334 | 0.008 | 0.0028
20.9 | 2317.813 | 1.7417 | 0.008 | 0.0029
21 | 2328.791 | 1.75 | 0.0081 | 0.0029
21.1 | 2339.145 | 1.7584 | 0.0081 | 0.0029
21.2 | 2348.112 | 1.7667 | 0.0081 | 0.0029
21.3 | 2360.662 | 1.775 | 0.0082 | 0.0029
21.4 | 2371.368 | 1.7834 | 0.0082 | 0.0029
21.5 | 2381.2 | 1.7918 | 0.0083 | 0.0029
21.6 | 2391.977 | 1.8 | 0.0083 | 0.003
21.7 | 2400.209 | 1.8083 | 0.0083 | 0.003
21.8 | 2412.047 | 1.8168 | 0.0084 | 0.003
21.9 | 2422.481 | 1.825 | 0.0084 | 0.003
22 | 2432.127 | 1.8334 | 0.0085 | 0.003
22.1 | 2445.194 | 1.8418 | 0.0085 | 0.003
22.2 | 2454.743 | 1.85 | 0.0085 | 0.003
22.3 | 2465.44 | 1.8584 | 0.0086 | 0.0031
22.4 | 2477.174 | 1.8667 | 0.0086 | 0.0031
22.5 | 2487.186 | 1.8751 | 0.0087 | 0.0031
22.6 | 2500.091 | 1.8834 | 0.0087 | 0.0031
22.7 | 2508.235 | 1.8917 | 0.0087 | 0.0031
22.8 | 2520.192 | 1.9001 | 0.0088 | 0.0031
22.9 | 2529.899 | 1.9084 | 0.0088 | 0.0031
23 | 2544.125 | 1.9167 | 0.0089 | 0.0032
23.1 | 2552.093 | 1.9251 | 0.0089 | 0.0032
23.2 | 2560.931 | 1.9334 | 0.0089 | 0.0032
23.3 | 2576.334 | 1.9417 | 0.009 | 0.0032
23.4 | 2585.627 | 1.95 | 0.009 | 0.0032
23.5 | 2598.12 | 1.9583 | 0.0091 | 0.0032
23.6 | 2608.125 | 1.9668 | 0.0091 | 0.0032
23.7 | 2616.839 | 1.975 | 0.0092 | 0.0033
23.8 | 2627.483 | 1.9833 | 0.0092 | 0.0033
23.9 | 2637.277 | 1.9917 | 0.0092 | 0.0033
24 | 2651.152 | 2.0001 | 0.0093 | 0.0033
24.1 | 2660.557 | 2.0084 | 0.0093 | 0.0033
24.2 | 2672.006 | 2.0168 | 0.0094 | 0.0033
24.3 | 2680.63 | 2.025 | 0.0094 | 0.0034
24.4 | 2692.409 | 2.0334 | 0.0094 | 0.0034
24.5 | 2703.24 | 2.0418 | 0.0095 | 0.0034
24.6 | 2715.115 | 2.0501 | 0.0095 | 0.0034
24.7 | 2724.772 | 2.0584 | 0.0096 | 0.0034
24.8 | 2737.13 | 2.0667 | 0.0096 | 0.0034
24.9 | 2745.944 | 2.0751 | 0.0097 | 0.0034
25 | 2756.909 | 2.0834 | 0.0097 | 0.0035
25.1 | 2767.678 | 2.0918 | 0.0097 | 0.0035
25.2 | 2778.108 | 2.1001 | 0.0098 | 0.0035
25.3 | 2790.893 | 2.1084 | 0.0098 | 0.0035
25.4 | 2801.637 | 2.1167 | 0.0099 | 0.0035
25.5 | 2811.564 | 2.125 | 0.0099 | 0.0035
25.6 | 2822.468 | 2.1334 | 0.0099 | 0.0035
25.7 | 2833.064 | 2.1417 | 0.01 | 0.0036
25.8 | 2844.24 | 2.1501 | 0.01 | 0.0036
25.9 | 2854.932 | 2.1583 | 0.0101 | 0.0036
26 | 2865.958 | 2.1667 | 0.0101 | 0.0036
26.1 | 2874.333 | 2.1751 | 0.0102 | 0.0036
26.2 | 2887.069 | 2.1834 | 0.0102 | 0.0036
26.3 | 2896.716 | 2.1918 | 0.0102 | 0.0037
26.4 | 2908.431 | 2.2001 | 0.0103 | 0.0037
26.5 | 2920.035 | 2.2083 | 0.0103 | 0.0037
26.6 | 2930.31 | 2.2167 | 0.0104 | 0.0037
26.7 | 2940.638 | 2.2251 | 0.0104 | 0.0037
26.8 | 2949.247 | 2.2334 | 0.0105 | 0.0037
26.9 | 2962.031 | 2.2417 | 0.0105 | 0.0037
27 | 2971.737 | 2.2501 | 0.0106 | 0.0038
27.1 | 2984.537 | 2.2584 | 0.0106 | 0.0038
27.2 | 2995.617 | 2.2667 | 0.0106 | 0.0038
27.3 | 3006.237 | 2.2751 | 0.0107 | 0.0038
27.4 | 3015.87 | 2.2834 | 0.0107 | 0.0038
27.5 | 3028.391 | 2.2917 | 0.0108 | 0.0038
27.6 | 3037.399 | 2.3 | 0.0108 | 0.0039
27.7 | 3050.611 | 2.3084 | 0.0109 | 0.0039
27.8 | 3062.29 | 2.3167 | 0.0109 | 0.0039
27.9 | 3071.997 | 2.3251 | 0.011 | 0.0039
28 | 3082.883 | 2.3334 | 0.011 | 0.0039
28.1 | 3093.328 | 2.3417 | 0.011 | 0.0039
28.2 | 3104.174 | 2.35 | 0.0111 | 0.004
28.3 | 3115.707 | 2.3584 | 0.0111 | 0.004
28.4 | 3126.228 | 2.3668 | 0.0112 | 0.004
28.5 | 3138.54 | 2.3751 | 0.0112 | 0.004
28.6 | 3145.766 | 2.3834 | 0.0113 | 0.004
28.7 | 3156.483 | 2.3917 | 0.0113 | 0.004
28.8 | 3168.304 | 2.4 | 0.0113 | 0.004
28.9 | 3180.3 | 2.4084 | 0.0114 | 0.0041
29 | 3192.291 | 2.4168 | 0.0114 | 0.0041
29.1 | 3202.074 | 2.425 | 0.0115 | 0.0041
29.2 | 3213.574 | 2.4333 | 0.0115 | 0.0041
29.3 | 3223.933 | 2.4417 | 0.0116 | 0.0041
29.4 | 3235.962 | 2.4501 | 0.0116 | 0.0041
29.5 | 3245.899 | 2.4584 | 0.0117 | 0.0042
29.6 | 3257.511 | 2.4667 | 0.0117 | 0.0042
29.7 | 3265.243 | 2.475 | 0.0118 | 0.0042
29.8 | 3278.065 | 2.4834 | 0.0118 | 0.0042
29.9 | 3289.389 | 2.4917 | 0.0119 | 0.0042
30 | 3301.09 | 2.5001 | 0.0119 | 0.0042
30.1 | 3310.048 | 2.5084 | 0.0119 | 0.0043
30.2 | 3323.37 | 2.5167 | 0.012 | 0.0043
30.3 | 3332.895 | 2.525 | 0.012 | 0.0043
30.4 | 3344.174 | 2.5334 | 0.0121 | 0.0043
30.5 | 3353.796 | 2.5417 | 0.0121 | 0.0043
30.6 | 3365.81 | 2.5501 | 0.0122 | 0.0043
30.7 | 3375.72 | 2.5584 | 0.0122 | 0.0044
30.8 | 3387.786 | 2.5667 | 0.0123 | 0.0044
30.9 | 3396.411 | 2.5751 | 0.0123 | 0.0044
31 | 3408.656 | 2.5834 | 0.0124 | 0.0044
31.1 | 3418.736 | 2.5918 | 0.0124 | 0.0044
31.2 | 3429.571 | 2.6001 | 0.0124 | 0.0044
31.3 | 3441.344 | 2.6084 | 0.0125 | 0.0045
31.4 | 3451.502 | 2.6167 | 0.0125 | 0.0045
31.5 | 3460.397 | 2.6251 | 0.0126 | 0.0045
31.6 | 3471.643 | 2.6334 | 0.0126 | 0.0045
31.7 | 3481.668 | 2.6417 | 0.0127 | 0.0045
31.8 | 3493.368 | 2.65 | 0.0127 | 0.0045
31.9 | 3504.2 | 2.6584 | 0.0128 | 0.0046
32 | 3516.761 | 2.6667 | 0.0128 | 0.0046
32.1 | 3526.041 | 2.675 | 0.0129 | 0.0046
32.2 | 3538.755 | 2.6834 | 0.0129 | 0.0046
32.3 | 3548.698 | 2.6917 | 0.013 | 0.0046
32.4 | 3560.235 | 2.7 | 0.013 | 0.0046
32.5 | 3569.496 | 2.7083 | 0.0131 | 0.0047
32.6 | 3582.602 | 2.7167 | 0.0131 | 0.0047
32.7 | 3591.291 | 2.7251 | 0.0131 | 0.0047
32.8 | 3602.319 | 2.7334 | 0.0132 | 0.0047
32.9 | 3612.247 | 2.7417 | 0.0132 | 0.0047
33 | 3623.333 | 2.7501 | 0.0133 | 0.0047
33.1 | 3634.08 | 2.7584 | 0.0133 | 0.0048
33.2 | 3645.576 | 2.7668 | 0.0134 | 0.0048
33.3 | 3656.283 | 2.7751 | 0.0134 | 0.0048
33.4 | 3668.317 | 2.7834 | 0.0135 | 0.0048
33.5 | 3678.13 | 2.7918 | 0.0135 | 0.0048
33.6 | 3689.024 | 2.8001 | 0.0136 | 0.0048
33.7 | 3700.258 | 2.8084 | 0.0136 | 0.0049
33.8 | 3711.038 | 2.8167 | 0.0137 | 0.0049
33.9 | 3720.735 | 2.8251 | 0.0137 | 0.0049
34 | 3731.733 | 2.8334 | 0.0138 | 0.0049
34.1 | 3740.71 | 2.8417 | 0.0138 | 0.0049
34.2 | 3753.495 | 2.85 | 0.0139 | 0.0049
34.3 | 3765.056 | 2.8584 | 0.0139 | 0.005
34.4 | 3774.794 | 2.8667 | 0.014 | 0.005
34.5 | 3784.98 | 2.875 | 0.014 | 0.005
34.6 | 3797.735 | 2.8833 | 0.0141 | 0.005
34.7 | 3807.688 | 2.8918 | 0.0141 | 0.005
34.8 | 3818.117 | 2.9001 | 0.0142 | 0.0051
34.9 | 3826.899 | 2.9084 | 0.0142 | 0.0051
35 | 3838.496 | 2.9168 | 0.0143 | 0.0051
35.1 | 3850.185 | 2.925 | 0.0143 | 0.0051
35.2 | 3859.351 | 2.9334 | 0.0144 | 0.0051
35.3 | 3870.891 | 2.9418 | 0.0144 | 0.0051
35.4 | 3882.319 | 2.9501 | 0.0145 | 0.0052
35.5 | 3892.467 | 2.9584 | 0.0145 | 0.0052
35.6 | 3902.581 | 2.9667 | 0.0146 | 0.0052
35.7 | 3914.569 | 2.975 | 0.0146 | 0.0052
35.8 | 3922.265 | 2.9834 | 0.0147 | 0.0052
35.9 | 3933.34 | 2.9918 | 0.0147 | 0.0052
36 | 3946.686 | 3.0001 | 0.0148 | 0.0053
36.1 | 3955.806 | 3.0084 | 0.0148 | 0.0053
36.2 | 3967.012 | 3.0167 | 0.0149 | 0.0053
36.3 | 3976.386 | 3.025 | 0.0149 | 0.0053
36.4 | 3987.792 | 3.0334 | 0.015 | 0.0053
36.5 | 3998.19 | 3.0418 | 0.015 | 0.0054
36.6 | 4009.661 | 3.05 | 0.0151 | 0.0054
36.7 | 4019.46 | 3.0584 | 0.0151 | 0.0054
36.8 | 4029.27 | 3.0667 | 0.0152 | 0.0054
36.9 | 4040.303 | 3.0751 | 0.0152 | 0.0054
37 | 4050.854 | 3.0835 | 0.0153 | 0.0054
37.1 | 4062.559 | 3.0917 | 0.0153 | 0.0055
37.2 | 4073.262 | 3.1 | 0.0154 | 0.0055
37.3 | 4082.329 | 3.1084 | 0.0154 | 0.0055
37.4 | 4092.388 | 3.1167 | 0.0155 | 0.0055
37.5 | 4105.306 | 3.1251 | 0.0155 | 0.0055
37.6 | 4115.98 | 3.1334 | 0.0156 | 0.0056
37.7 | 4125.238 | 3.1417 | 0.0156 | 0.0056
37.8 | 4135.864 | 3.15 | 0.0157 | 0.0056
37.9 | 4147.59 | 3.1584 | 0.0157 | 0.0056
38 | 4157.716 | 3.1668 | 0.0158 | 0.0056
38.1 | 4167.235 | 3.1751 | 0.0158 | 0.0057
38.2 | 4179.618 | 3.1834 | 0.0159 | 0.0057
38.3 | 4189.809 | 3.1917 | 0.0159 | 0.0057
38.4 | 4199.586 | 3.2001 | 0.016 | 0.0057
38.5 | 4210.258 | 3.2084 | 0.016 | 0.0057
38.6 | 4219.118 | 3.2167 | 0.0161 | 0.0058
38.7 | 4231.3 | 3.225 | 0.0161 | 0.0058
38.8 | 4244.143 | 3.2334 | 0.0162 | 0.0058
38.9 | 4252.743 | 3.2417 | 0.0163 | 0.0058
39 | 4263.809 | 3.25 | 0.0163 | 0.0058
39.1 | 4276.448 | 3.2584 | 0.0164 | 0.0058
39.2 | 4285.281 | 3.2668 | 0.0164 | 0.0059
39.3 | 4295.201 | 3.275 | 0.0165 | 0.0059
39.4 | 4305.218 | 3.2833 | 0.0165 | 0.0059
39.5 | 4314.518 | 3.2918 | 0.0166 | 0.0059
39.6 | 4323.549 | 3.3001 | 0.0166 | 0.0059
39.7 | 4335.652 | 3.3084 | 0.0167 | 0.006
39.8 | 4346.109 | 3.3167 | 0.0167 | 0.006
39.9 | 4354.329 | 3.325 | 0.0168 | 0.006
40 | 4366.724 | 3.3334 | 0.0168 | 0.006
40.1 | 4375.564 | 3.3418 | 0.0169 | 0.006
40.2 | 4386.172 | 3.3501 | 0.0169 | 0.0061
40.3 | 4397.703 | 3.3584 | 0.017 | 0.0061
40.4 | 4406.836 | 3.3667 | 0.017 | 0.0061
40.5 | 4418.551 | 3.375 | 0.0171 | 0.0061
40.6 | 4429.218 | 3.3834 | 0.0172 | 0.0061
40.7 | 4438.832 | 3.3917 | 0.0172 | 0.0062
40.8 | 4450.682 | 3.4 | 0.0173 | 0.0062
40.9 | 4458.072 | 3.4084 | 0.0173 | 0.0062
41 | 4471.267 | 3.4167 | 0.0174 | 0.0062
41.1 | 4479.459 | 3.425 | 0.0174 | 0.0062
41.2 | 4490.547 | 3.4334 | 0.0175 | 0.0063
41.3 | 4500.106 | 3.4418 | 0.0175 | 0.0063
41.4 | 4511.13 | 3.4501 | 0.0176 | 0.0063
41.5 | 4519.713 | 3.4583 | 0.0177 | 0.0063
41.6 | 4529.931 | 3.4667 | 0.0177 | 0.0063
41.7 | 4542.645 | 3.4751 | 0.0178 | 0.0064
41.8 | 4551.574 | 3.4834 | 0.0178 | 0.0064
41.9 | 4561.804 | 3.4918 | 0.0179 | 0.0064
42 | 4572.489 | 3.5001 | 0.0179 | 0.0064
42.1 | 4581.738 | 3.5083 | 0.018 | 0.0064
42.2 | 4592.326 | 3.5168 | 0.018 | 0.0065
42.3 | 4602.363 | 3.5251 | 0.0181 | 0.0065
42.4 | 4612.44 | 3.5334 | 0.0181 | 0.0065
42.5 | 4624.397 | 3.5417 | 0.0182 | 0.0065
42.6 | 4634.484 | 3.5501 | 0.0183 | 0.0065
42.7 | 4643.409 | 3.5584 | 0.0183 | 0.0066
42.8 | 4653.484 | 3.5667 | 0.0184 | 0.0066
42.9 | 4663.903 | 3.5751 | 0.0184 | 0.0066
43 | 4672.816 | 3.5834 | 0.0185 | 0.0066
43.1 | 4685.588 | 3.5917 | 0.0185 | 0.0066
43.2 | 4692.681 | 3.6 | 0.0186 | 0.0067
43.3 | 4705.266 | 3.6084 | 0.0187 | 0.0067
43.4 | 4713.996 | 3.6167 | 0.0187 | 0.0067
43.5 | 4725.905 | 3.6251 | 0.0188 | 0.0067
43.6 | 4735.858 | 3.6334 | 0.0188 | 0.0067
43.7 | 4746.689 | 3.6417 | 0.0189 | 0.0068
43.8 | 4754.48 | 3.65 | 0.019 | 0.0068
43.9 | 4764.905 | 3.6585 | 0.019 | 0.0068
44 | 4776.619 | 3.6668 | 0.0191 | 0.0068
44.1 | 4785.154 | 3.675 | 0.0191 | 0.0069
44.2 | 4796.381 | 3.6834 | 0.0192 | 0.0069
44.3 | 4805.075 | 3.6917 | 0.0192 | 0.0069
44.4 | 4815.145 | 3.7001 | 0.0193 | 0.0069
44.5 | 4825.524 | 3.7084 | 0.0193 | 0.0069
44.6 | 4834.672 | 3.7168 | 0.0194 | 0.007
44.7 | 4845.566 | 3.725 | 0.0195 | 0.007
44.8 | 4855.027 | 3.7333 | 0.0195 | 0.007
44.9 | 4865.258 | 3.7417 | 0.0196 | 0.007
45 | 4874.191 | 3.7501 | 0.0196 | 0.007
45.1 | 4884.494 | 3.7584 | 0.0197 | 0.0071
45.2 | 4897.487 | 3.7667 | 0.0198 | 0.0071
45.3 | 4904.194 | 3.775 | 0.0198 | 0.0071
45.4 | 4914.913 | 3.7834 | 0.0199 | 0.0071
45.5 | 4925.367 | 3.7918 | 0.0199 | 0.0072
45.6 | 4935.429 | 3.8001 | 0.02 | 0.0072
45.7 | 4944.829 | 3.8084 | 0.0201 | 0.0072
45.8 | 4954.173 | 3.8167 | 0.0201 | 0.0072
45.9 | 4963.382 | 3.825 | 0.0202 | 0.0072
46 | 4972.255 | 3.8334 | 0.0202 | 0.0073
46.1 | 4982.821 | 3.8417 | 0.0203 | 0.0073
46.2 | 4993.103 | 3.85 | 0.0204 | 0.0073
46.3 | 5001.89 | 3.8584 | 0.0204 | 0.0073
46.4 | 5011.283 | 3.8667 | 0.0205 | 0.0074
46.5 | 5021.831 | 3.875 | 0.0205 | 0.0074
46.6 | 5031.425 | 3.8834 | 0.0206 | 0.0074
46.7 | 5041.817 | 3.8918 | 0.0207 | 0.0074
46.8 | 5050.962 | 3.9001 | 0.0207 | 0.0074
46.9 | 5060.514 | 3.9083 | 0.0208 | 0.0075
47 | 5070.901 | 3.9167 | 0.0208 | 0.0075
47.1 | 5081.124 | 3.9251 | 0.0209 | 0.0075
47.2 | 5091.603 | 3.9334 | 0.021 | 0.0075
47.3 | 5099.117 | 3.9417 | 0.021 | 0.0076
47.4 | 5109.393 | 3.95 | 0.0211 | 0.0076
47.5 | 5120.248 | 3.9584 | 0.0211 | 0.0076
47.6 | 5129.457 | 3.9667 | 0.0212 | 0.0076
47.7 | 5139.424 | 3.975 | 0.0213 | 0.0077
47.8 | 5150.292 | 3.9834 | 0.0213 | 0.0077
47.9 | 5158.172 | 3.9918 | 0.0214 | 0.0077
48 | 5168.667 | 4 | 0.0215 | 0.0077
48.1 | 5177.841 | 4.0083 | 0.0215 | 0.0077
48.2 | 5187.413 | 4.0168 | 0.0216 | 0.0078
48.3 | 5195.989 | 4.025 | 0.0216 | 0.0078
48.4 | 5205.679 | 4.0333 | 0.0217 | 0.0078
48.5 | 5215.651 | 4.0418 | 0.0218 | 0.0078
48.6 | 5223.885 | 4.05 | 0.0218 | 0.0079
48.7 | 5235.769 | 4.0584 | 0.0219 | 0.0079
48.8 | 5245.36 | 4.0668 | 0.022 | 0.0079
48.9 | 5253.197 | 4.0751 | 0.022 | 0.0079
49 | 5262.223 | 4.0834 | 0.0221 | 0.008
49.1 | 5273.285 | 4.0917 | 0.0221 | 0.008
49.2 | 5282.876 | 4.1001 | 0.0222 | 0.008
49.3 | 5290.935 | 4.1084 | 0.0223 | 0.008
49.4 | 5301.001 | 4.1167 | 0.0223 | 0.0081
49.5 | 5309.351 | 4.1251 | 0.0224 | 0.0081
49.6 | 5320.617 | 4.1334 | 0.0225 | 0.0081
49.7 | 5328.421 | 4.1417 | 0.0225 | 0.0081
49.8 | 5337.362 | 4.1501 | 0.0226 | 0.0082
49.9 | 5346.345 | 4.1584 | 0.0227 | 0.0082
50 | 5358.72 | 4.1667 | 0.0227 | 0.0082
50.1 | 5366.025 | 4.175 | 0.0228 | 0.0082
50.2 | 5378.256 | 4.1834 | 0.0229 | 0.0083
50.3 | 5385.57 | 4.1917 | 0.0229 | 0.0083
50.4 | 5394.651 | 4.2 | 0.023 | 0.0083
50.5 | 5403.545 | 4.2085 | 0.0231 | 0.0083
50.6 | 5412.211 | 4.2167 | 0.0231 | 0.0083
50.7 | 5423.103 | 4.225 | 0.0232 | 0.0084
50.8 | 5431.226 | 4.2335 | 0.0233 | 0.0084
50.9 | 5440.548 | 4.2418 | 0.0233 | 0.0084
51 | 5450.015 | 4.2501 | 0.0234 | 0.0084
51.1 | 5459.56 | 4.2584 | 0.0235 | 0.0085
51.2 | 5468.193 | 4.2667 | 0.0235 | 0.0085
51.3 | 5478.79 | 4.2751 | 0.0236 | 0.0085
51.4 | 5486.688 | 4.2834 | 0.0237 | 0.0086
51.5 | 5495.609 | 4.2917 | 0.0237 | 0.0086
51.6 | 5503.046 | 4.3001 | 0.0238 | 0.0086
51.7 | 5514.127 | 4.3084 | 0.0239 | 0.0086
51.8 | 5521.744 | 4.3167 | 0.0239 | 0.0087
51.9 | 5531.591 | 4.325 | 0.024 | 0.0087
52 | 5540.488 | 4.3335 | 0.0241 | 0.0087
52.1 | 5548.802 | 4.3417 | 0.0241 | 0.0087
52.2 | 5559.073 | 4.35 | 0.0242 | 0.0088
52.3 | 5567.328 | 4.3584 | 0.0243 | 0.0088
52.4 | 5576.319 | 4.3667 | 0.0243 | 0.0088
52.5 | 5585.785 | 4.3751 | 0.0244 | 0.0088
52.6 | 5594.211 | 4.3834 | 0.0245 | 0.0089
52.7 | 5604.061 | 4.3917 | 0.0245 | 0.0089
52.8 | 5614.135 | 4.4001 | 0.0246 | 0.0089
52.9 | 5622.606 | 4.4084 | 0.0247 | 0.0089
53 | 5631.705 | 4.4167 | 0.0247 | 0.009
53.1 | 5640.905 | 4.4251 | 0.0248 | 0.009
53.2 | 5649.324 | 4.4334 | 0.0249 | 0.009
53.3 | 5658.236 | 4.4417 | 0.0249 | 0.009
53.4 | 5666.343 | 4.45 | 0.025 | 0.0091
53.5 | 5675.081 | 4.4584 | 0.0251 | 0.0091
53.6 | 5683.197 | 4.4668 | 0.0251 | 0.0091
53.7 | 5693.53 | 4.4751 | 0.0252 | 0.0091
53.8 | 5702.953 | 4.4834 | 0.0253 | 0.0092
53.9 | 5710.386 | 4.4917 | 0.0254 | 0.0092
54 | 5720.2 | 4.5001 | 0.0254 | 0.0092
54.1 | 5727.076 | 4.5084 | 0.0255 | 0.0093
54.2 | 5735.093 | 4.5167 | 0.0256 | 0.0093
54.3 | 5747.745 | 4.5251 | 0.0256 | 0.0093
54.4 | 5752.742 | 4.5334 | 0.0257 | 0.0093
54.5 | 5761.849 | 4.5417 | 0.0258 | 0.0094
54.6 | 5771.854 | 4.55 | 0.0258 | 0.0094
54.7 | 5780.646 | 4.5584 | 0.0259 | 0.0094
54.8 | 5790.05 | 4.5668 | 0.026 | 0.0094
54.9 | 5796.779 | 4.575 | 0.0261 | 0.0095
55 | 5806.805 | 4.5833 | 0.0261 | 0.0095
55.1 | 5812.616 | 4.5917 | 0.0262 | 0.0095
55.2 | 5823.221 | 4.6001 | 0.0263 | 0.0095
55.3 | 5831.824 | 4.6084 | 0.0263 | 0.0096
55.4 | 5840.579 | 4.6167 | 0.0264 | 0.0096
55.5 | 5847.94 | 4.625 | 0.0265 | 0.0096
55.6 | 5858.864 | 4.6333 | 0.0266 | 0.0097
55.7 | 5865.941 | 4.6418 | 0.0266 | 0.0097
55.8 | 5874.265 | 4.6501 | 0.0267 | 0.0097
55.9 | 5882.348 | 4.6584 | 0.0268 | 0.0097
56 | 5891.836 | 4.6667 | 0.0268 | 0.0098
56.1 | 5898.531 | 4.6751 | 0.0269 | 0.0098
56.2 | 5909.777 | 4.6834 | 0.027 | 0.0098
56.3 | 5916.942 | 4.6917 | 0.0271 | 0.0099
56.4 | 5924.995 | 4.7001 | 0.0271 | 0.0099
56.5 | 5931.774 | 4.7084 | 0.0272 | 0.0099
56.6 | 5941.962 | 4.7167 | 0.0273 | 0.0099
56.7 | 5950.375 | 4.725 | 0.0274 | 0.01
56.8 | 5957.173 | 4.7334 | 0.0274 | 0.01
56.9 | 5965.833 | 4.7417 | 0.0275 | 0.01
57 | 5975.286 | 4.7501 | 0.0276 | 0.0101
57.1 | 5984.587 | 4.7584 | 0.0277 | 0.0101
57.2 | 5991.106 | 4.7667 | 0.0277 | 0.0101
57.3 | 5998.338 | 4.7751 | 0.0278 | 0.0101
57.4 | 6008.075 | 4.7834 | 0.0279 | 0.0102
57.5 | 6015.939 | 4.7917 | 0.028 | 0.0102
57.6 | 6023.701 | 4.8 | 0.028 | 0.0102
57.7 | 6031.517 | 4.8083 | 0.0281 | 0.0103
57.8 | 6038.439 | 4.8167 | 0.0282 | 0.0103
57.9 | 6047.471 | 4.8251 | 0.0283 | 0.0103
58 | 6054.644 | 4.8334 | 0.0283 | 0.0103
58.1 | 6064.654 | 4.8418 | 0.0284 | 0.0104
58.2 | 6071.68 | 4.85 | 0.0285 | 0.0104
58.3 | 6080.053 | 4.8584 | 0.0286 | 0.0104
58.4 | 6087.654 | 4.8667 | 0.0286 | 0.0105
58.5 | 6095.65 | 4.8751 | 0.0287 | 0.0105
58.6 | 6102.96 | 4.8834 | 0.0288 | 0.0105
58.7 | 6113.267 | 4.8917 | 0.0289 | 0.0105
58.8 | 6121.046 | 4.9 | 0.0289 | 0.0106
58.9 | 6128.908 | 4.9084 | 0.029 | 0.0106
59 | 6137.022 | 4.9167 | 0.0291 | 0.0106
59.1 | 6146.987 | 4.9251 | 0.0292 | 0.0107
59.2 | 6153.321 | 4.9334 | 0.0292 | 0.0107
59.3 | 6161.073 | 4.9417 | 0.0293 | 0.0107
59.4 | 6170.348 | 4.95 | 0.0294 | 0.0108
59.5 | 6176.619 | 4.9584 | 0.0295 | 0.0108
59.6 | 6185.204 | 4.9668 | 0.0296 | 0.0108
59.7 | 6192.729 | 4.975 | 0.0296 | 0.0108
59.8 | 6201.271 | 4.9833 | 0.0297 | 0.0109
59.9 | 6209.238 | 4.9917 | 0.0298 | 0.0109
60 | 6216.871 | 5 | 0.0299 | 0.0109
60.1 | 6224.589 | 5.0084 | 0.0299 | 0.011
60.2 | 6229.57 | 5.0168 | 0.03 | 0.011
60.3 | 6238.051 | 5.0251 | 0.0301 | 0.011
60.4 | 6246.448 | 5.0334 | 0.0302 | 0.0111
60.5 | 6253.154 | 5.0417 | 0.0303 | 0.0111
60.6 | 6261.806 | 5.0501 | 0.0303 | 0.0111
60.7 | 6269.486 | 5.0584 | 0.0304 | 0.0112
60.8 | 6277.074 | 5.0667 | 0.0305 | 0.0112
60.9 | 6284.692 | 5.075 | 0.0306 | 0.0112
61 | 6292.621 | 5.0834 | 0.0307 | 0.0112
61.1 | 6301.319 | 5.0918 | 0.0307 | 0.0113
61.2 | 6308.225 | 5.1 | 0.0308 | 0.0113
61.3 | 6317.147 | 5.1084 | 0.0309 | 0.0113
61.4 | 6324.465 | 5.1167 | 0.031 | 0.0114
61.5 | 6332.238 | 5.125 | 0.0311 | 0.0114
61.6 | 6337.832 | 5.1334 | 0.0311 | 0.0114
61.7 | 6347.999 | 5.1418 | 0.0312 | 0.0115
61.8 | 6353.688 | 5.1501 | 0.0313 | 0.0115
61.9 | 6360.546 | 5.1584 | 0.0314 | 0.0115
62 | 6368.435 | 5.1666 | 0.0315 | 0.0116
62.1 | 6377.053 | 5.175 | 0.0315 | 0.0116
62.2 | 6382.304 | 5.1834 | 0.0316 | 0.0116
62.3 | 6391.201 | 5.1918 | 0.0317 | 0.0117
62.4 | 6399.239 | 5.2 | 0.0318 | 0.0117
62.5 | 6404.395 | 5.2083 | 0.0319 | 0.0117
62.6 | 6413.246 | 5.2168 | 0.0319 | 0.0118
62.7 | 6417.854 | 5.2251 | 0.032 | 0.0118
62.8 | 6427.181 | 5.2334 | 0.0321 | 0.0118
62.9 | 6435.965 | 5.2417 | 0.0322 | 0.0118
63 | 6440.604 | 5.2501 | 0.0323 | 0.0119
63.1 | 6447.951 | 5.2584 | 0.0324 | 0.0119
63.2 | 6456.828 | 5.2667 | 0.0324 | 0.0119
63.3 | 6461.722 | 5.275 | 0.0325 | 0.012
63.4 | 6472.72 | 5.2834 | 0.0326 | 0.012
63.5 | 6479.092 | 5.2917 | 0.0327 | 0.012
63.6 | 6483.714 | 5.3 | 0.0328 | 0.0121
63.7 | 6490.267 | 5.3084 | 0.0329 | 0.0121
63.8 | 6499.238 | 5.3167 | 0.0329 | 0.0121
63.9 | 6506.792 | 5.3251 | 0.033 | 0.0122
64 | 6514.482 | 5.3335 | 0.0331 | 0.0122
64.1 | 6520.352 | 5.3417 | 0.0332 | 0.0122
64.2 | 6527.533 | 5.35 | 0.0333 | 0.0123
64.3 | 6534.277 | 5.3584 | 0.0334 | 0.0123
64.4 | 6542.664 | 5.3667 | 0.0334 | 0.0123
64.5 | 6549.445 | 5.3751 | 0.0335 | 0.0124
64.6 | 6553.723 | 5.3834 | 0.0336 | 0.0124
64.7 | 6562.377 | 5.3917 | 0.0337 | 0.0124
64.8 | 6569.922 | 5.4 | 0.0338 | 0.0125
64.9 | 6575.873 | 5.4084 | 0.0339 | 0.0125
65 | 6582.252 | 5.4167 | 0.0339 | 0.0125
65.1 | 6589.492 | 5.4251 | 0.034 | 0.0126
65.2 | 6596.223 | 5.4333 | 0.0341 | 0.0126
65.3 | 6603.239 | 5.4417 | 0.0342 | 0.0126
65.4 | 6610.91 | 5.4501 | 0.0343 | 0.0127
65.5 | 6617.413 | 5.4584 | 0.0344 | 0.0127
65.6 | 6625.539 | 5.4667 | 0.0345 | 0.0127
65.7 | 6631.494 | 5.4751 | 0.0346 | 0.0128
65.8 | 6638.595 | 5.4834 | 0.0346 | 0.0128
65.9 | 6645.078 | 5.4917 | 0.0347 | 0.0129
66 | 6651.196 | 5.5001 | 0.0348 | 0.0129
66.1 | 6657.906 | 5.5084 | 0.0349 | 0.0129
66.2 | 6663.778 | 5.5167 | 0.035 | 0.013
66.3 | 6672.638 | 5.525 | 0.0351 | 0.013
66.4 | 6677.019 | 5.5334 | 0.0352 | 0.013
66.5 | 6685.789 | 5.5417 | 0.0353 | 0.0131
66.6 | 6691.02 | 5.5501 | 0.0353 | 0.0131
66.7 | 6696.753 | 5.5584 | 0.0354 | 0.0131
66.8 | 6703.831 | 5.5667 | 0.0355 | 0.0132
66.9 | 6711.228 | 5.575 | 0.0356 | 0.0132
67 | 6716.615 | 5.5834 | 0.0357 | 0.0132
67.1 | 6724.319 | 5.5918 | 0.0358 | 0.0133
67.2 | 6730.19 | 5.6001 | 0.0359 | 0.0133
67.3 | 6735.625 | 5.6084 | 0.036 | 0.0133
67.4 | 6742.752 | 5.6167 | 0.036 | 0.0134
67.5 | 6748.34 | 5.6251 | 0.0361 | 0.0134
67.6 | 6754.316 | 5.6334 | 0.0362 | 0.0135
67.7 | 6759.101 | 5.6417 | 0.0363 | 0.0135
67.8 | 6767.326 | 5.65 | 0.0364 | 0.0135
67.9 | 6774.142 | 5.6584 | 0.0365 | 0.0136
68 | 6779.838 | 5.6667 | 0.0366 | 0.0136
68.1 | 6788.28 | 5.6751 | 0.0367 | 0.0136
68.2 | 6794.207 | 5.6834 | 0.0368 | 0.0137
68.3 | 6799.509 | 5.6917 | 0.0369 | 0.0137
68.4 | 6805.394 | 5.7 | 0.0369 | 0.0137
68.5 | 6811.49 | 5.7083 | 0.037 | 0.0138
68.6 | 6820.701 | 5.7168 | 0.0371 | 0.0138
68.7 | 6826.232 | 5.7251 | 0.0372 | 0.0138
68.8 | 6832.453 | 5.7334 | 0.0373 | 0.0139
68.9 | 6837.416 | 5.7417 | 0.0374 | 0.0139
69 | 6844.839 | 5.75 | 0.0375 | 0.014
69.1 | 6851.651 | 5.7584 | 0.0376 | 0.014
69.2 | 6854.811 | 5.7668 | 0.0377 | 0.014
69.3 | 6861.551 | 5.7751 | 0.0378 | 0.0141
69.4 | 6869.055 | 5.7834 | 0.0379 | 0.0141
69.5 | 6873.318 | 5.7917 | 0.038 | 0.0141
69.6 | 6880.203 | 5.8 | 0.038 | 0.0142
69.7 | 6885.718 | 5.8084 | 0.0381 | 0.0142
69.8 | 6891.956 | 5.8167 | 0.0382 | 0.0143
69.9 | 6896.23 | 5.8251 | 0.0383 | 0.0143
70 | 6901.958 | 5.8334 | 0.0384 | 0.0143
70.1 | 6907.828 | 5.8417 | 0.0385 | 0.0144
70.2 | 6915.509 | 5.85 | 0.0386 | 0.0144
70.3 | 6919.507 | 5.8584 | 0.0387 | 0.0144
70.4 | 6924.53 | 5.8667 | 0.0388 | 0.0145
70.5 | 6932.043 | 5.875 | 0.0389 | 0.0145
70.6 | 6936.084 | 5.8833 | 0.039 | 0.0146
70.7 | 6942.687 | 5.8917 | 0.0391 | 0.0146
70.8 | 6949.938 | 5.9001 | 0.0392 | 0.0146
70.9 | 6955.792 | 5.9084 | 0.0393 | 0.0147
71 | 6960.961 | 5.9168 | 0.0394 | 0.0147
71.1 | 6967.937 | 5.925 | 0.0395 | 0.0148
71.2 | 6970.72 | 5.9333 | 0.0396 | 0.0148
71.3 | 6976.087 | 5.9418 | 0.0397 | 0.0148
71.4 | 6983.543 | 5.9501 | 0.0398 | 0.0149
71.5 | 6987.209 | 5.9584 | 0.0399 | 0.0149
71.6 | 6993.087 | 5.9668 | 0.04 | 0.0149
71.7 | 6997.564 | 5.975 | 0.0401 | 0.015
71.8 | 7004.648 | 5.9834 | 0.0402 | 0.015
71.9 | 7011.961 | 5.9917 | 0.0403 | 0.0151
72 | 7016.758 | 6.0001 | 0.0404 | 0.0151
72.1 | 7021.303 | 6.0084 | 0.0405 | 0.0151
72.2 | 7026.321 | 6.0167 | 0.0406 | 0.0152
72.3 | 7032.648 | 6.025 | 0.0406 | 0.0152
72.4 | 7038.759 | 6.0334 | 0.0407 | 0.0153
72.5 | 7042.762 | 6.0418 | 0.0408 | 0.0153
72.6 | 7047.913 | 6.0501 | 0.0409 | 0.0153
72.7 | 7051.858 | 6.0583 | 0.041 | 0.0154
72.8 | 7058.206 | 6.0667 | 0.0411 | 0.0154
72.9 | 7062.169 | 6.0751 | 0.0412 | 0.0155
73 | 7068.167 | 6.0834 | 0.0413 | 0.0155
73.1 | 7074.614 | 6.0918 | 0.0414 | 0.0155
73.2 | 7078.994 | 6.1001 | 0.0415 | 0.0156
73.3 | 7085.08 | 6.1084 | 0.0416 | 0.0156
73.4 | 7087.545 | 6.1167 | 0.0417 | 0.0157
73.5 | 7093.448 | 6.1251 | 0.0419 | 0.0157
73.6 | 7097.278 | 6.1334 | 0.0419 | 0.0158
73.7 | 7104.218 | 6.1417 | 0.042 | 0.0158
73.8 | 7109.538 | 6.15 | 0.0422 | 0.0158
73.9 | 7114.924 | 6.1584 | 0.0423 | 0.0159
74 | 7118.181 | 6.1667 | 0.0424 | 0.0159
74.1 | 7124.957 | 6.1751 | 0.0425 | 0.016
74.2 | 7129.716 | 6.1834 | 0.0426 | 0.016
74.3 | 7135.75 | 6.1917 | 0.0427 | 0.016
74.4 | 7138.365 | 6.2001 | 0.0428 | 0.0161
74.5 | 7144.257 | 6.2084 | 0.0429 | 0.0161
74.6 | 7149.471 | 6.2167 | 0.043 | 0.0162
74.7 | 7153.231 | 6.2251 | 0.0431 | 0.0162
74.8 | 7158.832 | 6.2334 | 0.0432 | 0.0163
74.9 | 7164.42 | 6.2417 | 0.0433 | 0.0163
75 | 7168.177 | 6.25 | 0.0434 | 0.0163
75.1 | 7172.189 | 6.2585 | 0.0435 | 0.0164
75.2 | 7176.294 | 6.2667 | 0.0436 | 0.0164
75.3 | 7181.267 | 6.275 | 0.0437 | 0.0165
75.4 | 7186.2 | 6.2834 | 0.0438 | 0.0165
75.5 | 7191.109 | 6.2917 | 0.0439 | 0.0166
75.6 | 7194.938 | 6.3001 | 0.044 | 0.0166
75.7 | 7199.792 | 6.3084 | 0.0441 | 0.0166
75.8 | 7203.095 | 6.3168 | 0.0442 | 0.0167
75.9 | 7208.39 | 6.3251 | 0.0443 | 0.0167
76 | 7210.875 | 6.3333 | 0.0445 | 0.0168
76.1 | 7217.55 | 6.3417 | 0.0446 | 0.0168
76.2 | 7222.082 | 6.3501 | 0.0447 | 0.0169
76.3 | 7225.627 | 6.3584 | 0.0448 | 0.0169
76.4 | 7230.448 | 6.3667 | 0.0449 | 0.017
76.5 | 7234.219 | 6.375 | 0.045 | 0.017
76.6 | 7239.947 | 6.3834 | 0.0451 | 0.017
76.7 | 7243.084 | 6.3917 | 0.0452 | 0.0171
76.8 | 7247.948 | 6.4 | 0.0453 | 0.0171
76.9 | 7252.823 | 6.4085 | 0.0454 | 0.0172
77 | 7254.513 | 6.4167 | 0.0455 | 0.0172
77.1 | 7257.227 | 6.425 | 0.0456 | 0.0173
77.2 | 7262.47 | 6.4334 | 0.0458 | 0.0173
77.3 | 7267.655 | 6.4417 | 0.0459 | 0.0174
77.4 | 7271.734 | 6.4501 | 0.046 | 0.0174
77.5 | 7275.756 | 6.4583 | 0.0461 | 0.0174
77.6 | 7280.468 | 6.4667 | 0.0462 | 0.0175
77.7 | 7283.634 | 6.4751 | 0.0463 | 0.0175
77.8 | 7287.36 | 6.4835 | 0.0464 | 0.0176
77.9 | 7291.922 | 6.4918 | 0.0465 | 0.0176
78 | 7295.602 | 6.5001 | 0.0466 | 0.0177
78.1 | 7299.03 | 6.5083 | 0.0468 | 0.0177
78.2 | 7303.44 | 6.5167 | 0.0469 | 0.0178
78.3 | 7307.288 | 6.5251 | 0.047 | 0.0178
78.4 | 7312.034 | 6.5334 | 0.0471 | 0.0179
78.5 | 7315.937 | 6.5418 | 0.0472 | 0.0179
78.6 | 7316.434 | 6.5501 | 0.0473 | 0.018
78.7 | 7322.028 | 6.5583 | 0.0474 | 0.018
78.8 | 7326.883 | 6.5667 | 0.0476 | 0.0181
78.9 | 7329.271 | 6.5752 | 0.0477 | 0.0181
79 | 7333.367 | 6.5834 | 0.0478 | 0.0181
79.1 | 7334.094 | 6.5917 | 0.0479 | 0.0182
79.2 | 7338.141 | 6.6 | 0.048 | 0.0182
79.3 | 7343.637 | 6.6083 | 0.0481 | 0.0183
79.4 | 7348.839 | 6.6167 | 0.0482 | 0.0183
79.5 | 7348.813 | 6.6251 | 0.0484 | 0.0184
79.6 | 7353.053 | 6.6334 | 0.0485 | 0.0184
79.7 | 7356.9 | 6.6417 | 0.0486 | 0.0185
79.8 | 7360.108 | 6.65 | 0.0487 | 0.0185
79.9 | 7364.646 | 6.6584 | 0.0488 | 0.0186
80 | 7365.393 | 6.6668 | 0.049 | 0.0186
80.1 | 7369.798 | 6.6751 | 0.0491 | 0.0187
80.2 | 7372.464 | 6.6834 | 0.0492 | 0.0187
80.3 | 7375.93 | 6.6917 | 0.0493 | 0.0188
80.4 | 7379.119 | 6.7001 | 0.0494 | 0.0188
80.5 | 7382.472 | 6.7084 | 0.0495 | 0.0189
80.6 | 7386.466 | 6.7167 | 0.0497 | 0.0189
80.7 | 7388.203 | 6.7251 | 0.0498 | 0.019
80.8 | 7390.114 | 6.7334 | 0.0499 | 0.019
80.9 | 7391.531 | 6.7417 | 0.05 | 0.0191
81 | 7395.519 | 6.7501 | 0.0502 | 0.0191
81.1 | 7399.286 | 6.7584 | 0.0503 | 0.0192
81.2 | 7401.733 | 6.7668 | 0.0505 | 0.0192
81.3 | 7404.49 | 6.775 | 0.0507 | 0.0193
81.348 | 7406.055 | 6.7791 | 0.0507 | 0.0193
81.448 | 7407.786 | 6.7872 | 0.0509 | 0.0194
81.548 | 7410.895 | 6.7955 | 0.0511 | 0.0194
81.648 | 7414.153 | 6.8039 | 0.0512 | 0.0195
81.748 | 7416.492 | 6.8122 | 0.0514 | 0.0195
81.848 | 7418.479 | 6.8205 | 0.0516 | 0.0196
81.948 | 7420.401 | 6.8289 | 0.0517 | 0.0196
82.048 | 7422.524 | 6.8372 | 0.0519 | 0.0197
82.148 | 7426.15 | 6.8455 | 0.0521 | 0.0197
82.248 | 7428.035 | 6.8539 | 0.0522 | 0.0198
82.348 | 7432.137 | 6.8622 | 0.0524 | 0.0198
82.448 | 7434.528 | 6.8705 | 0.0526 | 0.0199
82.548 | 7436.289 | 6.8789 | 0.0527 | 0.0199
82.648 | 7437.462 | 6.8872 | 0.0529 | 0.02
82.748 | 7440.93 | 6.8956 | 0.0531 | 0.02
82.848 | 7443.698 | 6.9039 | 0.0532 | 0.0201
82.948 | 7444.464 | 6.9122 | 0.0534 | 0.0201
83.048 | 7447.249 | 6.9205 | 0.0536 | 0.0202
83.148 | 7449.469 | 6.9289 | 0.0537 | 0.0203
83.248 | 7451.551 | 6.9373 | 0.0539 | 0.0203
83.348 | 7454.553 | 6.9456 | 0.054 | 0.0204
83.448 | 7453.883 | 6.9539 | 0.0542 | 0.0204
83.548 | 7457.755 | 6.9622 | 0.0544 | 0.0205
83.648 | 7460.556 | 6.9706 | 0.0545 | 0.0205
83.748 | 7460.241 | 6.9789 | 0.0547 | 0.0206
83.848 | 7463.773 | 6.9872 | 0.0549 | 0.0206
83.948 | 7466.483 | 6.9955 | 0.055
84.048 | 7467.215 | 7.0039 | 0.0552
84.148 | 7470.097 | 7.0122 | 0.0554
84.248 | 7470.767 | 7.0206 | 0.0555
84.348 | 7471.504 | 7.029 | 0.0557
84.448 | 7473.75 | 7.0372 | 0.0559
84.548 | 7474.951 | 7.0455 | 0.056
84.648 | 7478.55 | 7.0539 | 0.0562
84.748 | 7481.336 | 7.0622 | 0.0564
84.848 | 7480.194 | 7.0706 | 0.0565
84.948 | 7482.562 | 7.079 | 0.0567
85.048 | 7483.077 | 7.0872 | 0.0569
85.148 | 7485.965 | 7.0955 | 0.057
85.248 | 7485.532 | 7.1039 | 0.0572
85.348 | 7488.854 | 7.1123 | 0.0574
85.448 | 7488.809 | 7.1206 | 0.0575
85.548 | 7490.483 | 7.1288 | 0.0577
85.648 | 7491.189 | 7.1372 | 0.0579
85.748 | 7492.199 | 7.1455 | 0.058
85.848 | 7492.962 | 7.1539 | 0.0582
85.948 | 7496.474 | 7.1623 | 0.0584
86.048 | 7496.451 | 7.1706 | 0.0585
86.148 | 7498.049 | 7.1788 | 0.0587
86.248 | 7498.795 | 7.1872 | 0.0589
86.348 | 7499.786 | 7.1956 | 0.059
86.448 | 7501.572 | 7.2039 | 0.0592
86.548 | 7502.772 | 7.2122 | 0.0594
86.648 | 7503.099 | 7.2205 | 0.0595
86.748 | 7503.389 | 7.2288 | 0.0597
86.848 | 7504.551 | 7.2372 | 0.0599
86.948 | 7504.48 | 7.2456 | 0.06
87.048 | 7506.678 | 7.2539 | 0.0602
87.148 | 7507.543 | 7.2622 | 0.0604
87.248 | 7508.785 | 7.2706 | 0.0605
87.348 | 7508.374 | 7.2789 | 0.0607
87.448 | 7508.712 | 7.2873 | 0.0609
87.548 | 7508.821 | 7.2956 | 0.061
87.648 | 7512.177 | 7.3039 | 0.0612
87.748 | 7511.018 | 7.3122 | 0.0614
87.848 | 7511.972 | 7.3205 | 0.0615
87.948 | 7513.775 | 7.3289 | 0.0617
88.048 | 7513.474 | 7.3372 | 0.0619
88.148 | 7513.49 | 7.3456 | 0.062
88.248 | 7511.89 | 7.3539 | 0.0622
88.348 | 7513.865 | 7.3622 | 0.0624
88.448 | 7514.636 | 7.3705 | 0.0625
88.548 | 7516.223 | 7.379 | 0.0627
88.648 | 7514.164 | 7.3872 | 0.0629
88.748 | 7514.955 | 7.3955 | 0.063
88.848 | 7515.19 | 7.4039 | 0.0632
88.948 | 7515.174 | 7.4122 | 0.0634
89.048 | 7515.421 | 7.4205 | 0.0635
89.148 | 7515.45 | 7.4288 | 0.0637
89.248 | 7516.1 | 7.4373 | 0.0639
89.348 | 7516.026 | 7.4455 | 0.064
89.448 | 7516.201 | 7.4538 | 0.0642
89.548 | 7514.361 | 7.4622 | 0.0644
89.648 | 7513.82 | 7.4706 | 0.0645
89.748 | 7514.199 | 7.4789 | 0.0647
89.848 | 7515.481 | 7.4872 | 0.0649
89.948 | 7515.28 | 7.4955 | 0.065
90.048 | 7514.745 | 7.5039 | 0.0652
90.148 | 7513.07 | 7.5122 | 0.0654
90.248 | 7512.263 | 7.5206 | 0.0655
90.348 | 7511.926 | 7.5289 | 0.0657
90.448 | 7512.753 | 7.5372 | 0.0659
90.548 | 7513.12 | 7.5455 | 0.066
90.648 | 7510.495 | 7.5539 | 0.0662
90.748 | 7510.655 | 7.5622 | 0.0664
90.848 | 7510.216 | 7.5706 | 0.0665
90.948 | 7509.141 | 7.5789 | 0.0667
91.048 | 7508.87 | 7.5872 | 0.0669
91.148 | 7507.425 | 7.5955 | 0.067
91.248 | 7507.531 | 7.604 | 0.0672
91.348 | 7507.89 | 7.6122 | 0.0674
91.448 | 7504.417 | 7.6206 | 0.0675
91.548 | 7505.625 | 7.629 | 0.0677
91.648 | 7503.94 | 7.6372 | 0.0679
91.748 | 7502.443 | 7.6456 | 0.068
91.848 | 7502.587 | 7.6539 | 0.0682
91.948 | 7499.388 | 7.6623 | 0.0684
92.048 | 7499.375 | 7.6705 | 0.0685
92.148 | 7499.492 | 7.6788 | 0.0687
92.248 | 7497.709 | 7.6872 | 0.0689
92.348 | 7497.215 | 7.6956 | 0.069
92.448 | 7494.351 | 7.7039 | 0.0692
92.548 | 7494.137 | 7.7122 | 0.0694
92.648 | 7491.183 | 7.7205 | 0.0695
92.748 | 7489.609 | 7.7289 | 0.0697
92.848 | 7489.145 | 7.7372 | 0.0699
92.948 | 7486.28 | 7.7456 | 0.07
93.048 | 7484.054 | 7.7539 | 0.0702
93.148 | 7484.881 | 7.7622 | 0.0704
93.248 | 7482.792 | 7.7705 | 0.0705
93.348 | 7481.174 | 7.7789 | 0.0707
93.448 | 7480.253 | 7.7873 | 0.0709
93.548 | 7477.429 | 7.7956 | 0.071
93.648 | 7476.01 | 7.8038 | 0.0712
93.748 | 7474.355 | 7.8122 | 0.0714
93.848 | 7471.921 | 7.8206 | 0.0715
93.948 | 7470.532 | 7.829 | 0.0717
94.048 | 7468.118 | 7.8373 | 0.0719
94.148 | 7465.607 | 7.8456 | 0.072
94.248 | 7464.541 | 7.8538 | 0.0722
94.348 | 7462.083 | 7.8622 | 0.0724
94.448 | 7460.525 | 7.8706 | 0.0725
94.548 | 7457.788 | 7.8789 | 0.0727
94.648 | 7455.614 | 7.8872 | 0.0729
94.748 | 7452.281 | 7.8955 | 0.073
94.848 | 7449.822 | 7.9039 | 0.0732
94.948 | 7448.27 | 7.9122 | 0.0734
95.048 | 7445.142 | 7.9206 | 0.0736
95.148 | 7441.465 | 7.9289 | 0.0737
95.248 | 7440.621 | 7.9372 | 0.0739
95.348 | 7436.779 | 7.9455 | 0.0741
95.448 | 7434.294 | 7.9539 | 0.0742
95.548 | 7433.259 | 7.9623 | 0.0744
95.648 | 7430.309 | 7.9706 | 0.0746
95.748 | 7425.47 | 7.9789 | 0.0747
95.848 | 7422.857 | 7.9872 | 0.0749
95.948 | 7418.867 | 7.9955 | 0.0751
96.048 | 7416.278 | 8.004 | 0.0752
96.148 | 7413.325 | 8.0123 | 0.0754
96.248 | 7410.181 | 8.0206 | 0.0756
96.348 | 7405.14 | 8.0289 | 0.0757
96.448 | 7404.25 | 8.0371 | 0.0759
96.548 | 7400.562 | 8.0456 | 0.0761
96.648 | 7396.313 | 8.0539 | 0.0762
96.748 | 7392.321 | 8.0623 | 0.0764
96.848 | 7389.64 | 8.0706 | 0.0766
96.948 | 7385.082 | 8.0789 | 0.0767
97.048 | 7382.396 | 8.0872 | 0.0769
97.148 | 7378.692 | 8.0956 | 0.0771
97.248 | 7375.231 | 8.1039 | 0.0772
97.348 | 7370.977 | 8.1122 | 0.0774
97.448 | 7368.42 | 8.1205 | 0.0776
97.548 | 7360.957 | 8.1289 | 0.0777
97.648 | 7358.207 | 8.1372 | 0.0779
97.748 | 7354.468 | 8.1456 | 0.0781
97.848 | 7348.883 | 8.154 | 0.0782
97.948 | 7344.76 | 8.1622 | 0.0784
98.048 | 7337.774 | 8.1705 | 0.0786
98.148 | 7333.697 | 8.1789 | 0.0787
98.248 | 7328.763 | 8.1872 | 0.0789
98.348 | 7323.006 | 8.1955 | 0.0791
98.448 | 7317.976 | 8.2038 | 0.0792
98.548 | 7313.502 | 8.2121 | 0.0794
98.648 | 7307.061 | 8.2205 | 0.0796
98.748 | 7301.427 | 8.2289 | 0.0797
98.848 | 7295.548 | 8.2373 | 0.0799
98.948 | 7291.34 | 8.2456 | 0.0801
99.048 | 7283.465 | 8.2539 | 0.0803
99.148 | 7277.337 | 8.2622 | 0.0804
99.248 | 7270.174 | 8.2706 | 0.0806
99.348 | 7263.718 | 8.2789 | 0.0808
99.448 | 7256.776 | 8.2872 | 0.0809
99.548 | 7249.725 | 8.2956 | 0.0811
99.648 | 7243.765 | 8.3038 | 0.0813
99.748 | 7234.842 | 8.3122 | 0.0814
99.848 | 7227.317 | 8.3206 | 0.0816
99.948 | 7220.131 | 8.3289 | 0.0818
100.048 | 7211.487 | 8.3372 | 0.0819
100.148 | 7202.496 | 8.3456 | 0.0821
100.248 | 7193.814 | 8.3538 | 0.0823
100.348 | 7184.988 | 8.3623 | 0.0824
100.448 | 7175.064 | 8.3706 | 0.0826
100.548 | 7165.279 | 8.3789 | 0.0828
100.648 | 7155.074 | 8.3872 | 0.0829
100.748 | 7144.057 | 8.3955 | 0.0831
100.848 | 7134.276 | 8.4038 | 0.0833
100.948 | 7121.061 | 8.4123 | 0.0835
101.048 | 7108.653 | 8.4206 | 0.0836
101.148 | 7096.339 | 8.4289 | 0.0838
101.248 | 7082.946 | 8.4372 | 0.084
101.348 | 7069.973 | 8.4456 | 0.0841
101.448 | 7056.551 | 8.4539 | 0.0843
101.548 | 7039.432 | 8.4622 | 0.0845
101.648 | 7027.21 | 8.4706 | 0.0846
101.748 | 7007.15 | 8.4789 | 0.0848
101.848 | 6992.029 | 8.4872 | 0.085
101.948 | 6974.657 | 8.4955 | 0.0851
102.048 | 6955.157 | 8.5039 | 0.0853
102.148 | 6937.258 | 8.5123 | 0.0855
102.248 | 6914.35 | 8.5205 | 0.0857
102.348 | 6893.255 | 8.5289 | 0.0858
102.448 | 6873.526 | 8.5373 | 0.086
102.548 | 6852.646 | 8.5456 | 0.0862
102.648 | 6829.75 | 8.554 | 0.0863
102.748 | 6803.565 | 8.5622 | 0.0865
102.848 | 6777.768 | 8.5705 | 0.0867
102.948 | 6750.96 | 8.5789 | 0.0869
103.048 | 6724.376 | 8.5872 | 0.087
103.148 | 6696.854 | 8.5956 | 0.0872
103.248 | 6670.339 | 8.6039 | 0.0874
103.348 | 6641.862 | 8.6122 | 0.0875
103.448 | 6609.948 | 8.6205 | 0.0877
103.548 | 6580.507 | 8.6289 | 0.0879
103.648 | 6553.823 | 8.6373 | 0.0881
103.748 | 6521.74 | 8.6456 | 0.0882
103.848 | 6491.601 | 8.6539 | 0.0884
103.948 | 6465.516 | 8.6622 | 0.0886
104.048 | 6434.754 | 8.6706 | 0.0888
104.148 | 6406.346 | 8.6789 | 0.0889
104.248 | 6377.224 | 8.6872 | 0.0891
104.348 | 6350.967 | 8.6956 | 0.0893
104.448 | 6321.012 | 8.7039 | 0.0894
104.548 | 6290.894 | 8.7122 | 0.0896
104.648 | 6265.871 | 8.7206 | 0.0898
104.748 | 6239.675 | 8.729 | 0.09
104.848 | 6216.192 | 8.7372 | 0.0901
104.948 | 6191.697 | 8.7455 | 0.0903
105.048 | 6166.845 | 8.7538 | 0.0905
105.148 | 6146.151 | 8.7622 | 0.0906
105.248 | 6123.522 | 8.7706 | 0.0908
105.348 | 6102.85 | 8.779 | 0.091
105.448 | 6082.295 | 8.7873 | 0.0912
105.548 | 6059.99 | 8.7956 | 0.0913
105.648 | 6042.279 | 8.8039 | 0.0915
105.748 | 6024.133 | 8.8123 | 0.0917
105.848 | 6005.983 | 8.8206 | 0.0918
105.948 | 5990.574 | 8.8289 | 0.092
106.048 | 5974.536 | 8.8372 | 0.0922
106.148 | 5959.074 | 8.8455 | 0.0923
106.248 | 5946.031 | 8.8539 | 0.0925
106.348 | 5931.506 | 8.8622 | 0.0927
106.448 | 5916.432 | 8.8706 | 0.0929
106.548 | 5902.93 | 8.8789 | 0.093
106.648 | 5891.622 | 8.8872 | 0.0932
106.748 | 5878.256 | 8.8956 | 0.0934
106.848 | 5869.735 | 8.9039 | 0.0935
106.948 | 5857.559 | 8.9122 | 0.0937
107.048 | 5847.355 | 8.9206 | 0.0939
107.148 | 5838.82 | 8.9288 | 0.094
107.248 | 5827.926 | 8.9372 | 0.0942
107.348 | 5816.579 | 8.9456 | 0.0944
107.448 | 5808.129 | 8.9539 | 0.0945
107.548 | 5799.843 | 8.9623 | 0.0947
107.648 | 5793.584 | 8.9706 | 0.0949
107.748 | 5783.076 | 8.9789 | 0.095
107.848 | 5776.546 | 8.9872 | 0.0952
107.948 | 5769.535 | 8.9956 | 0.0954
108.048 | 5762.288 | 9.0039 | 0.0955
108.148 | 5755.835 | 9.0122 | 0.0957
108.248 | 5747.81 | 9.0206 | 0.0959
108.348 | 5740.673 | 9.0289 | 0.0961
108.448 | 5736.239 | 9.0372 | 0.0962
108.548 | 5729.675 | 9.0456 | 0.0964
108.648 | 5724.959 | 9.0539 | 0.0966
108.748 | 5718.218 | 9.0622 | 0.0967
108.848 | 5714.951 | 9.0705 | 0.0969
108.948 | 5709.639 | 9.0789 | 0.0971
109.048 | 5704.889 | 9.0872 | 0.0972
109.148 | 5702.472 | 9.0956 | 0.0974
109.248 | 5695.884 | 9.1038 | 0.0976
109.348 | 5691.283 | 9.1122 | 0.0977
109.448 | 5687.284 | 9.1205 | 0.0979
109.548 | 5684.883 | 9.1289 | 0.0981
109.648 | 5680.584 | 9.1372 | 0.0982
109.748 | 5675.424 | 9.1455 | 0.0984
109.848 | 5672.924 | 9.1538 | 0.0986
109.948 | 5669.771 | 9.1622 | 0.0987
110.048 | 5665.909 | 9.1706 | 0.0989
110.148 | 5662.075 | 9.1789 | 0.0991
110.248 | 5659.121 | 9.1872 | 0.0992
110.348 | 5657.36 | 9.1955 | 0.0994
110.448 | 5653.954 | 9.2039 | 0.0996
110.548 | 5651.74 | 9.2122 | 0.0997
110.648 | 5647.772 | 9.2206 | 0.0999
110.748 | 5646.541 | 9.2289 | 0.1001
110.848 | 5644.291 | 9.2372 | 0.1002
110.948 | 5641.022 | 9.2455 | 0.1004
111.034 | 5637.595 | 9.2527 | 0.1005
111.036 | 5637.59 | 9.2529 | 0.1005
111.136 | 5672.991 | 9.2852 | 0.1012
111.236 | 5799.461 | 9.3447 | 0.1024
111.336 | 5918.895 | 9.4017 | 0.1035
111.436 | 6006.639 | 9.4534 | 0.1045
111.536 | 6075.327 | 9.5031 | 0.1055
111.636 | 6132.384 | 9.5529 | 0.1065
111.736 | 6172.176 | 9.6028 | 0.1075
111.836 | 6193.85 | 9.6528 | 0.1084
111.936 | 6198.617 | 9.7028 | 0.1094
112.036 | 6185.202 | 9.7528 | 0.1104
112.136 | 6158.481 | 9.8027 | 0.1115
112.236 | 6125.034 | 9.8528 | 0.1125
112.336 | 6087.658 | 9.9028 | 0.1135
112.436 | 6045.4 | 9.9527 | 0.1145
112.536 | 6010.022 | 10.0027 | 0.1155
112.636 | 5979.293 | 10.0527 | 0.1165
112.736 | 5952.014 | 10.1027 | 0.1175
112.836 | 5931.367 | 10.1527 | 0.1185
112.936 | 5912.989 | 10.2028 | 0.1195
113.036 | 5896.837 | 10.2527 | 0.1205
113.136 | 5888.522 | 10.3027 | 0.1215
113.236 | 5879.338 | 10.3528 | 0.1225
113.336 | 5876.192 | 10.4027 | 0.1235
113.436 | 5871.196 | 10.4527 | 0.1245
113.536 | 5867.036 | 10.5027 | 0.1255
113.636 | 5865.031 | 10.5528 | 0.1265
113.736 | 5862.834 | 10.6027 | 0.1275
113.836 | 5864.205 | 10.6528 | 0.1285
113.936 | 5864.375 | 10.7028 | 0.1295
114.036 | 5864.056 | 10.7528 | 0.1305
114.136 | 5866.198 | 10.8027 | 0.1315
114.236 | 5867.821 | 10.8526 | 0.1325
114.336 | 5867.967 | 10.9027 | 0.1335
114.436 | 5869.463 | 10.9528 | 0.1345
114.536 | 5871.403 | 11.0026 | 0.1355
114.636 | 5872.057 | 11.0527 | 0.1365
114.736 | 5872.289 | 11.1027 | 0.1375
114.836 | 5871.222 | 11.1527 | 0.1385
114.936 | 5873.734 | 11.2027 | 0.1395
115.036 | 5871.295 | 11.2527 | 0.1405
115.136 | 5874.604 | 11.3027 | 0.1415
115.236 | 5874.661 | 11.3527 | 0.1425
115.336 | 5875.673 | 11.4028 | 0.1435
115.436 | 5876.036 | 11.4527 | 0.1445
115.536 | 5875.17 | 11.5027 | 0.1455
115.636 | 5877.749 | 11.5527 | 0.1465
115.736 | 5878.157 | 11.6027 | 0.1475
115.836 | 5879.561 | 11.6528 | 0.1485
115.936 | 5877.468 | 11.7027 | 0.1495
116.036 | 5878.456 | 11.7528 | 0.1505
116.136 | 5881.167 | 11.8027 | 0.1515
116.236 | 5881.036 | 11.8528 | 0.1525
116.336 | 5882.146 | 11.9027 | 0.1535
116.436 | 5881.77 | 11.9527 | 0.1545
116.536 | 5881.593 | 12.0027 | 0.1555
116.636 | 5882.306 | 12.0527 | 0.1565
116.736 | 5881.528 | 12.1026 | 0.1575
116.836 | 5885.343 | 12.1527 | 0.1585
116.936 | 5884.03 | 12.2027 | 0.1595
117.036 | 5883.999 | 12.2527 | 0.1605
117.136 | 5884.381 | 12.3027 | 0.1615
117.236 | 5885.251 | 12.3527 | 0.1625
117.336 | 5885.868 | 12.4027 | 0.1635
117.436 | 5884.93 | 12.4527 | 0.1645
117.536 | 5883.125 | 12.5028 | 0.1655
117.636 | 5885.385 | 12.5527 | 0.1665
117.736 | 5885.575 | 12.6027 | 0.1675
117.836 | 5885.841 | 12.6528 | 0.1685
117.936 | 5883.484 | 12.7027 | 0.1695
118.036 | 5883.778 | 12.7528 | 0.1705
118.136 | 5885.957 | 12.8027 | 0.1715
118.236 | 5885.045 | 12.8527 | 0.1725
118.336 | 5884.352 | 12.9027 | 0.1735
118.436 | 5884.124 | 12.9527 | 0.1745
118.536 | 5884.578 | 13.0027 | 0.1755
118.636 | 5885.147 | 13.0527 | 0.1765
118.736 | 5883.609 | 13.1027 | 0.1775
118.836 | 5884.534 | 13.1527 | 0.1785
118.936 | 5884.52 | 13.2027 | 0.1795
119.036 | 5882.652 | 13.2527 | 0.1805
119.136 | 5883.943 | 13.3027 | 0.1815
119.236 | 5885.301 | 13.3527 | 0.1825
119.336 | 5883.072 | 13.4028 | 0.1835
119.436 | 5883.802 | 13.4527 | 0.1845
119.536 | 5882.002 | 13.5027 | 0.1855
119.636 | 5883.522 | 13.5527 | 0.1865
119.736 | 5883.459 | 13.6028 | 0.1875
119.836 | 5883.278 | 13.6527 | 0.1885
119.936 | 5884.05 | 13.7027 | 0.1895
120.036 | 5883.265 | 13.7527 | 0.1905
120.136 | 5884.421 | 13.8028 | 0.1915
120.236 | 5885.349 | 13.8527 | 0.1925
120.336 | 5883.271 | 13.9027 | 0.1935
120.436 | 5882.13 | 13.9528 | 0.1945
120.536 | 5883.008 | 14.0027 | 0.1955
120.636 | 5882.092 | 14.0527 | 0.1965
120.736 | 5882.069 | 14.1027 | 0.1975
120.836 | 5881.836 | 14.1527 | 0.1985
120.936 | 5881.418 | 14.2027 | 0.1995
121.036 | 5879.75 | 14.2527 | 0.2005
121.136 | 5882.666 | 14.3027 | 0.2015
121.236 | 5880.318 | 14.3527 | 0.2025
121.336 | 5881.906 | 14.4027 | 0.2035
121.436 | 5881.868 | 14.4528 | 0.2045
121.536 | 5882.402 | 14.5027 | 0.2055
121.636 | 5881.362 | 14.5527 | 0.2065
121.736 | 5882.163 | 14.6027 | 0.2075
121.836 | 5880.156 | 14.6527 | 0.2085
121.936 | 5880.622 | 14.7026 | 0.2095
122.036 | 5879.506 | 14.7527 | 0.2105
122.136 | 5881.457 | 14.8027 | 0.2115
122.236 | 5882.864 | 14.8528 | 0.2125
122.336 | 5880.743 | 14.9027 | 0.2135
122.436 | 5881.062 | 14.9527 | 0.2145
122.536 | 5879.433 | 15.0027 | 0.2155
122.636 | 5879.181 | 15.0527 | 0.2165
122.736 | 5880.359 | 15.1028 | 0.2175
122.836 | 5879.689 | 15.1528 | 0.2185
122.936 | 5879.349 | 15.2027 | 0.2195
123.036 | 5878.234 | 15.2528 | 0.2205
123.136 | 5878.844 | 15.3028 | 0.2215
123.236 | 5878.394 | 15.3527 | 0.2225
123.336 | 5879.226 | 15.4027 | 0.2235
123.436 | 5878.282 | 15.4527 | 0.2245
123.536 | 5877.54 | 15.5027 | 0.2255
123.636 | 5878.827 | 15.5527 | 0.2265
123.736 | 5877.878 | 15.6027 | 0.2275
123.836 | 5877.858 | 15.6527 | 0.2285
123.936 | 5879.342 | 15.7027 | 0.2295
124.036 | 5878.809 | 15.7529 | 0.2305
124.136 | 5877.591 | 15.8027 | 0.2315
124.236 | 5877.493 | 15.8527 | 0.2325
124.336 | 5877.132 | 15.9027 | 0.2335
124.436 | 5876.273 | 15.9527 | 0.2345
124.536 | 5878.596 | 16.0027 | 0.2355
124.636 | 5875.145 | 16.0527 | 0.2365
124.736 | 5877.495 | 16.1027 | 0.2375
124.836 | 5877.123 | 16.1527 | 0.2385
124.936 | 5878.108 | 16.2027 | 0.2395
125.036 | 5875.923 | 16.2528 | 0.2405
125.136 | 5875.241 | 16.3027 | 0.2415
125.236 | 5878.257 | 16.3527 | 0.2425
125.336 | 5877.988 | 16.4027 | 0.2435
125.436 | 5877.14 | 16.4528 | 0.2445
125.536 | 5875.509 | 16.5027 | 0.2455
125.636 | 5878.696 | 16.5528 | 0.2465
125.736 | 5876.182 | 16.6028 | 0.2475
125.836 | 5876.049 | 16.6526 | 0.2485
125.936 | 5876.054 | 16.7027 | 0.2495
126.036 | 5878.4 | 16.7527 | 0.2505
126.136 | 5877.344 | 16.8027 | 0.2515
126.236 | 5876.463 | 16.8527 | 0.2525
126.336 | 5877.55 | 16.9027 | 0.2535
126.436 | 5876.187 | 16.9528 | 0.2545
126.536 | 5878.782 | 17.0027 | 0.2555
126.636 | 5874.671 | 17.0527 | 0.2565
126.736 | 5876.438 | 17.1027 | 0.2575
126.836 | 5876.672 | 17.1527 | 0.2585
126.936 | 5876.858 | 17.2027 | 0.2595
127.036 | 5875.949 | 17.2527 | 0.2605
127.136 | 5878.91 | 17.3028 | 0.2615
127.236 | 5877.639 | 17.3528 | 0.2625
127.336 | 5875.579 | 17.4027 | 0.2635
127.436 | 5875.571 | 17.4527 | 0.2645
127.536 | 5878.523 | 17.5027 | 0.2655
127.636 | 5877.778 | 17.5527 | 0.2665
127.736 | 5876.921 | 17.6027 | 0.2675
127.836 | 5877.135 | 17.6527 | 0.2685
127.936 | 5877.514 | 17.7028 | 0.2695
128.036 | 5874.561 | 17.7527 | 0.2705
128.136 | 5877.211 | 17.8027 | 0.2715
128.236 | 5875.995 | 17.8528 | 0.2725
128.336 | 5878.131 | 17.9028 | 0.2735
128.436 | 5875.665 | 17.9527 | 0.2745
128.536 | 5877.68 | 18.0027 | 0.2755
128.636 | 5878.541 | 18.0528 | 0.2765
128.736 | 5876.506 | 18.1028 | 0.2775
128.836 | 5878.515 | 18.1527 | 0.2785
128.936 | 5877.774 | 18.2027 | 0.2795
129.036 | 5878.013 | 18.2527 | 0.2805
129.136 | 5878.976 | 18.3028 | 0.2815
129.236 | 5879.033 | 18.3527 | 0.2825
129.336 | 5876.319 | 18.4028 | 0.2835
129.436 | 5877.309 | 18.4528 | 0.2845
129.536 | 5876.892 | 18.5027 | 0.2855
129.636 | 5877.054 | 18.5527 | 0.2865
129.736 | 5878.627 | 18.6027 | 0.2875
129.836 | 5877.581 | 18.6527 | 0.2885
129.936 | 5879.326 | 18.7028 | 0.2895
130.036 | 5878.704 | 18.7527 | 0.2905
130.136 | 5878.664 | 18.8027 | 0.2915
130.236 | 5879.696 | 18.8526 | 0.2925
130.336 | 5879.082 | 18.9027 | 0.2935
130.436 | 5877.71 | 18.9527 | 0.2945
130.536 | 5878.986 | 19.0027 | 0.2955
130.636 | 5879.621 | 19.0527 | 0.2965
130.736 | 5877.569 | 19.1027 | 0.2975
130.836 | 5880.905 | 19.1528 | 0.2985
130.936 | 5879.898 | 19.2027 | 0.2995
131.036 | 5880.692 | 19.2527 | 0.3005
131.136 | 5880.353 | 19.3027 | 0.3015
131.236 | 5880.265 | 19.3528 | 0.3025
131.336 | 5880.884 | 19.4028 | 0.3035
131.436 | 5879.949 | 19.4527 | 0.3045
131.536 | 5879.976 | 19.5027 | 0.3055
131.636 | 5881.999 | 19.5528 | 0.3065
131.736 | 5881.362 | 19.6027 | 0.3075
131.836 | 5882.796 | 19.6527 | 0.3085
131.936 | 5881.831 | 19.7027 | 0.3095
132.036 | 5882.612 | 19.7527 | 0.3105
132.136 | 5883.414 | 19.8028 | 0.3115
132.236 | 5884.167 | 19.8527 | 0.3125
132.336 | 5882.652 | 19.9027 | 0.3135
132.436 | 5882.492 | 19.9527 | 0.3145
132.536 | 5883.588 | 20.0028 | 0.3155
132.636 | 5883.452 | 20.0527 | 0.3165
132.736 | 5880.749 | 20.1027 | 0.3175
132.836 | 5883.688 | 20.1527 | 0.3185
132.936 | 5882.785 | 20.2027 | 0.3195
133.036 | 5883.564 | 20.2527 | 0.3205
133.136 | 5883.354 | 20.3027 | 0.3215
133.236 | 5886.007 | 20.3527 | 0.3225
133.336 | 5887.1 | 20.4027 | 0.3235
133.436 | 5886.168 | 20.4528 | 0.3245
133.536 | 5885.005 | 20.5027 | 0.3255
133.636 | 5885.26 | 20.5527 | 0.3265
133.736 | 5886.681 | 20.6027 | 0.3275
133.836 | 5887.533 | 20.6527 | 0.3285
133.936 | 5886.546 | 20.7027 | 0.3295
134.036 | 5886.861 | 20.7527 | 0.3305
134.136 | 5887.294 | 20.8027 | 0.3315
134.236 | 5887.761 | 20.8528 | 0.3325
134.336 | 5888.305 | 20.9028 | 0.3335
134.436 | 5886.506 | 20.9527 | 0.3345
134.536 | 5886.964 | 21.0027 | 0.3355
134.636 | 5888.546 | 21.0527 | 0.3365
134.736 | 5888.447 | 21.1028 | 0.3375
134.836 | 5889.244 | 21.1527 | 0.3385
134.936 | 5889.953 | 21.2027 | 0.3395
135.036 | 5891.141 | 21.2527 | 0.3405
135.136 | 5891.507 | 21.3028 | 0.3415
135.236 | 5892.176 | 21.3526 | 0.3425
135.336 | 5891.486 | 21.4027 | 0.3435
135.436 | 5891.269 | 21.4527 | 0.3445
135.536 | 5893.546 | 21.5028 | 0.3455
135.636 | 5894.188 | 21.5528 | 0.3465
135.736 | 5891.977 | 21.6027 | 0.3475
135.836 | 5894.795 | 21.6527 | 0.3485
135.936 | 5895.047 | 21.7027 | 0.3495
136.036 | 5895.767 | 21.7527 | 0.3505
136.136 | 5895.528 | 21.8028 | 0.3515
136.236 | 5894.84 | 21.8527 | 0.3525
136.336 | 5898.242 | 21.9027 | 0.3535
136.436 | 5896.761 | 21.9527 | 0.3545
136.536 | 5897.708 | 22.0027 | 0.3555
136.636 | 5898.561 | 22.0528 | 0.3565
136.736 | 5899.326 | 22.1027 | 0.3575
136.836 | 5899.933 | 22.1528 | 0.3585
136.936 | 5900.027 | 22.2027 | 0.3595
137.036 | 5898.432 | 22.2527 | 0.3605
137.136 | 5900.18 | 22.3027 | 0.3615
137.236 | 5902.424 | 22.3527 | 0.3625
137.336 | 5902.116 | 22.4028 | 0.3635
137.436 | 5903.215 | 22.4527 | 0.3645
137.536 | 5903.463 | 22.5027 | 0.3655
137.636 | 5906.292 | 22.5528 | 0.3665
137.736 | 5903.928 | 22.6028 | 0.3675
137.836 | 5904.295 | 22.6527 | 0.3685
137.936 | 5906.317 | 22.7027 | 0.3695
138.036 | 5904.971 | 22.7527 | 0.3705
138.136 | 5908.064 | 22.8028 | 0.3715
138.236 | 5909.638 | 22.8527 | 0.3725
138.336 | 5907.017 | 22.9028 | 0.3735
138.436 | 5907.761 | 22.9527 | 0.3745
138.536 | 5908.762 | 23.0028 | 0.3755
138.636 | 5910.173 | 23.0527 | 0.3765
138.736 | 5911.451 | 23.1027 | 0.3775
138.836 | 5910.694 | 23.1527 | 0.3785
138.936 | 5912.888 | 23.2027 | 0.3795
139.036 | 5913.031 | 23.2527 | 0.3805
139.136 | 5912.692 | 23.3027 | 0.3815
139.236 | 5913.828 | 23.3528 | 0.3825
139.336 | 5915.87 | 23.4027 | 0.3835
139.436 | 5915.529 | 23.4527 | 0.3845
139.536 | 5916.321 | 23.5028 | 0.3855
139.636 | 5917.672 | 23.5527 | 0.3865
139.736 | 5916.394 | 23.6027 | 0.3875
139.836 | 5916.219 | 23.6528 | 0.3885
139.936 | 5917.544 | 23.7028 | 0.3895
140.036 | 5916.657 | 23.7527 | 0.3905
140.136 | 5920.075 | 23.8027 | 0.3915
140.236 | 5919.061 | 23.8527 | 0.3925
140.336 | 5921.562 | 23.9027 | 0.3935
140.436 | 5919.659 | 23.9527 | 0.3945
140.536 | 5920.03 | 24.0027 | 0.3955
140.636 | 5920.837 | 24.0527 | 0.3965
140.736 | 5922.978 | 24.1028 | 0.3975
140.836 | 5922.135 | 24.1527 | 0.3985
140.936 | 5922.135 | 24.2027 | 0.3995
141.036 | 5922.657 | 24.2527 | 0.4005
141.136 | 5923.984 | 24.3027 | 0.4015
141.236 | 5924.71 | 24.3527 | 0.4025
141.336 | 5924.047 | 24.4027 | 0.4035
141.436 | 5923.97 | 24.4527 | 0.4045
141.536 | 5925.621 | 24.5028 | 0.4055
141.636 | 5923.857 | 24.5528 | 0.4065
141.736 | 5926.439 | 24.6027 | 0.4075
141.836 | 5927.173 | 24.6526 | 0.4085
141.936 | 5926.947 | 24.7027 | 0.4095
142.036 | 5927.586 | 24.7527 | 0.4105
142.136 | 5928.2 | 24.8027 | 0.4115
142.236 | 5927.569 | 24.8526 | 0.4125
142.336 | 5928.239 | 24.9027 | 0.4135
142.436 | 5928.757 | 24.9528 | 0.4145
142.536 | 5926.982 | 25.0028 | 0.4155
142.636 | 5928.449 | 25.0528 | 0.4165
142.736 | 5929.22 | 25.1027 | 0.4175
142.836 | 5929.645 | 25.1527 | 0.4185
142.936 | 5931.39 | 25.2027 | 0.4195
143.036 | 5931.171 | 25.2526 | 0.4205
143.136 | 5933.169 | 25.3027 | 0.4215
143.236 | 5932.853 | 25.3527 | 0.4225
143.336 | 5932.904 | 25.4028 | 0.4235
143.436 | 5933.042 | 25.4526 | 0.4245
143.536 | 5933.256 | 25.5027 | 0.4255
143.636 | 5934.307 | 25.5527 | 0.4265
143.736 | 5933.857 | 25.6028 | 0.4275
143.836 | 5933.687 | 25.6528 | 0.4285
143.936 | 5936.46 | 25.7027 | 0.4295
144.036 | 5933.146 | 25.7527 | 0.4305
144.136 | 5934.088 | 25.8028 | 0.4315
144.236 | 5934.527 | 25.8526 | 0.4325
144.336 | 5935.169 | 25.9027 | 0.4335
144.436 | 5937.466 | 25.9527 | 0.4345
144.536 | 5934.606 | 26.0027 | 0.4355
144.636 | 5937.125 | 26.0527 | 0.4365
144.736 | 5936.03 | 26.1027 | 0.4375
144.836 | 5936.269 | 26.1528 | 0.4385
144.936 | 5936.021 | 26.2027 | 0.4395
145.036 | 5937.947 | 26.2528 | 0.4405
145.136 | 5937.485 | 26.3028 | 0.4415
145.236 | 5938.527 | 26.3526 | 0.4425
145.336 | 5938.563 | 26.4027 | 0.4435
145.436 | 5939.214 | 26.4527 | 0.4445
145.536 | 5941.127 | 26.5028 | 0.4455
145.636 | 5941.403 | 26.5527 | 0.4465
145.736 | 5938.899 | 26.6026 | 0.4475
145.836 | 5939.354 | 26.6527 | 0.4485
145.936 | 5941.232 | 26.7026 | 0.4495
146.036 | 5941.276 | 26.7527 | 0.4505
146.136 | 5942.204 | 26.8027 | 0.4515
146.236 | 5942.311 | 26.8527 | 0.4525
146.336 | 5942.35 | 26.9027 | 0.4535
146.436 | 5942.376 | 26.9527 | 0.4545
146.536 | 5942.722 | 27.0027 | 0.4555
146.636 | 5943.787 | 27.0527 | 0.4565
146.736 | 5943.874 | 27.1028 | 0.4575
146.836 | 5944.772 | 27.1528 | 0.4585
146.936 | 5945.739 | 27.2027 | 0.4595
147.036 | 5944.143 | 27.2528 | 0.4605
147.136 | 5945.166 | 27.3027 | 0.4615
147.236 | 5945.869 | 27.3527 | 0.4625
147.336 | 5946.5 | 27.4027 | 0.4635
147.436 | 5945.896 | 27.4527 | 0.4645
147.536 | 5946.82 | 27.5027 | 0.4655
147.636 | 5948.115 | 27.5527 | 0.4665
147.736 | 5948.52 | 27.6027 | 0.4675
147.836 | 5946.992 | 27.6527 | 0.4685
147.936 | 5947.737 | 27.7027 | 0.4695
148.036 | 5949.446 | 27.7528 | 0.4705
148.136 | 5949.194 | 27.8027 | 0.4715
148.236 | 5948.821 | 27.8527 | 0.4725
148.336 | 5949.881 | 27.9027 | 0.4735
148.436 | 5950.941 | 27.9527 | 0.4745
148.536 | 5949.893 | 28.0028 | 0.4755
148.636 | 5949.335 | 28.0528 | 0.4765
148.736 | 5950.749 | 28.1027 | 0.4775
148.836 | 5952.385 | 28.1527 | 0.4785
148.936 | 5952.931 | 28.2028 | 0.4795
149.036 | 5953.629 | 28.2527 | 0.4805
149.136 | 5950.662 | 28.3027 | 0.4815
149.236 | 5952.494 | 28.3528 | 0.4825
149.336 | 5953.008 | 28.4028 | 0.4835
149.436 | 5953.781 | 28.4528 | 0.4845
149.536 | 5954.735 | 28.5027 | 0.4855
149.636 | 5954.615 | 28.5527 | 0.4865
149.736 | 5955.118 | 28.6028 | 0.4875
149.836 | 5954.708 | 28.6528 | 0.4885
149.936 | 5955.351 | 28.7027 | 0.4895
150.036 | 5956.347 | 28.7527 | 0.4905
150.136 | 5956.697 | 28.8028 | 0.4915
150.236 | 5957.757 | 28.8527 | 0.4925
150.336 | 5958.865 | 28.9027 | 0.4935
150.436 | 5956.559 | 28.9527 | 0.4945
150.536 | 5958.24 | 29.0027 | 0.4955
150.636 | 5959.091 | 29.0527 | 0.4965
150.736 | 5959.391 | 29.1027 | 0.4975
150.836 | 5959.9 | 29.1528 | 0.4985
150.936 | 5960.361 | 29.2027 | 0.4995
151.036 | 5960.346 | 29.2527 | 0.5005
151.136 | 5960.956 | 29.3028 | 0.5015
151.236 | 5962.401 | 29.3527 | 0.5025
151.336 | 5962.144 | 29.4027 | 0.5035
151.436 | 5963.53 | 29.4527 | 0.5045
151.536 | 5963.667 | 29.5028 | 0.5055
151.636 | 5963 | 29.5528 | 0.5065
151.736 | 5962.82 | 29.6027 | 0.5075
151.836 | 5964.347 | 29.6527 | 0.5085
151.936 | 5962.215 | 29.7028 | 0.5095
152.036 | 5963.407 | 29.7527 | 0.5105
152.136 | 5964.878 | 29.8027 | 0.5115
152.236 | 5965.265 | 29.8527 | 0.5125
152.336 | 5964.903 | 29.9027 | 0.5135
152.436 | 5966.383 | 29.9527 | 0.5145
152.536 | 5967.434 | 30.0027 | 0.5155
152.636 | 5966.591 | 30.0528 | 0.5165
152.736 | 5968.083 | 30.1028 | 0.5175
152.836 | 5968.792 | 30.1528 | 0.5185
152.936 | 5970.413 | 30.2027 | 0.5195
153.036 | 5968.435 | 30.2527 | 0.5205
153.136 | 5968.418 | 30.3027 | 0.5215
153.236 | 5969.758 | 30.3527 | 0.5225
153.336 | 5970.189 | 30.4027 | 0.5235
153.436 | 5969.187 | 30.4527 | 0.5245
153.536 | 5970.627 | 30.5027 | 0.5255
153.636 | 5971.879 | 30.5528 | 0.5265
153.736 | 5970.356 | 30.6027 | 0.5275
153.836 | 5971.118 | 30.6527 | 0.5285
153.936 | 5971.252 | 30.7026 | 0.5295
154.036 | 5973.02 | 30.7527 | 0.5305
154.136 | 5973.687 | 30.8028 | 0.5315
154.236 | 5972.16 | 30.8528 | 0.5325
154.336 | 5972.54 | 30.9027 | 0.5335
154.436 | 5975.701 | 30.9527 | 0.5345
154.536 | 5972.809 | 31.0027 | 0.5355
154.636 | 5973.022 | 31.0526 | 0.5365
154.736 | 5974.238 | 31.1027 | 0.5375
154.836 | 5977.034 | 31.1527 | 0.5385
154.936 | 5977.265 | 31.2028 | 0.5395
155.036 | 5976.352 | 31.2528 | 0.5405
155.136 | 5977.517 | 31.3027 | 0.5415
155.236 | 5978.799 | 31.3527 | 0.5425
155.336 | 5978.466 | 31.4028 | 0.5435
155.436 | 5976.015 | 31.4527 | 0.5445
155.536 | 5978.439 | 31.5027 | 0.5455
155.636 | 5977.445 | 31.5527 | 0.5465
155.736 | 5979.638 | 31.6027 | 0.5475
155.836 | 5980.748 | 31.6527 | 0.5485
155.936 | 5980.66 | 31.7028 | 0.5495
156.036 | 5980.805 | 31.7527 | 0.5505
156.136 | 5980.683 | 31.8027 | 0.5515
156.236 | 5981.457 | 31.8527 | 0.5525
156.336 | 5980.627 | 31.9027 | 0.5535
156.436 | 5982.263 | 31.9526 | 0.5545
156.536 | 5982.318 | 32.0026 | 0.5555
156.636 | 5981.959 | 32.0528 | 0.5565
156.736 | 5981.274 | 32.1027 | 0.5575
156.836 | 5982.849 | 32.1528 | 0.5585
156.936 | 5983.307 | 32.2028 | 0.5595
157.036 | 5983.478 | 32.2528 | 0.5605
157.136 | 5984.001 | 32.3028 | 0.5615
157.236 | 5986.993 | 32.3526 | 0.5625
157.336 | 5987.099 | 32.4027 | 0.5635
157.436 | 5986.881 | 32.4527 | 0.5645
157.536 | 5986.71 | 32.5027 | 0.5655
157.636 | 5988.684 | 32.5526 | 0.5665
157.736 | 5986.436 | 32.6027 | 0.5675
157.836 | 5987.405 | 32.6527 | 0.5685
157.936 | 5987.321 | 32.7028 | 0.5695
158.036 | 5986.734 | 32.7527 | 0.5705
158.136 | 5989.029 | 32.8027 | 0.5715
158.236 | 5988.299 | 32.8527 | 0.5725
158.336 | 5989.185 | 32.9027 | 0.5735
158.436 | 5988.822 | 32.9527 | 0.5745
158.536 | 5990.541 | 33.0027 | 0.5755
158.636 | 5989.785 | 33.0528 | 0.5765
158.736 | 5990.34 | 33.1027 | 0.5775
158.836 | 5990.623 | 33.1528 | 0.5785
158.936 | 5990.352 | 33.2027 | 0.5795
159.036 | 5990.862 | 33.2527 | 0.5805
159.136 | 5990.911 | 33.3027 | 0.5815
159.236 | 5993.471 | 33.3527 | 0.5825
159.336 | 5991.642 | 33.4027 | 0.5835
159.436 | 5991.614 | 33.4527 | 0.5845
159.536 | 5991.685 | 33.5027 | 0.5855
159.636 | 5993.974 | 33.5527 | 0.5865
159.736 | 5994.227 | 33.6027 | 0.5875
159.836 | 5994.583 | 33.6527 | 0.5885
159.936 | 5995.899 | 33.7027 | 0.5895
160.036 | 5995.142 | 33.7527 | 0.5905
160.136 | 5994.891 | 33.8028 | 0.5915
160.236 | 5994.185 | 33.8527 | 0.5925
160.336 | 5996.188 | 33.9027 | 0.5935
160.436 | 5994.704 | 33.9527 | 0.5945
160.536 | 5996.201 | 34.0028 | 0.5955
160.636 | 5995.451 | 34.0527 | 0.5965
160.736 | 5996.705 | 34.1027 | 0.5975
160.836 | 5998.637 | 34.1527 | 0.5985
160.936 | 5999.099 | 34.2027 | 0.5995
161.036 | 5998.615 | 34.2528 | 0.6005
161.136 | 5997.331 | 34.3027 | 0.6015
161.236 | 5998.47 | 34.3527 | 0.6025
161.336 | 5998.498 | 34.4027 | 0.6035
161.436 | 6000.394 | 34.4527 | 0.6045
161.536 | 5997.432 | 34.5027 | 0.6055
161.636 | 5999.981 | 34.5526 | 0.6065
161.736 | 6000.248 | 34.6027 | 0.6075
161.836 | 6000.319 | 34.6528 | 0.6085
161.936 | 5999.122 | 34.7028 | 0.6095
162.036 | 6001.321 | 34.7528 | 0.6105
162.136 | 6001.257 | 34.8027 | 0.6115
162.236 | 6003.336 | 34.8528 | 0.6125
162.336 | 6001.895 | 34.9027 | 0.6135
162.436 | 6002.346 | 34.9527 | 0.6145
162.536 | 6002.598 | 35.0027 | 0.6155
162.636 | 6003.378 | 35.0527 | 0.6165
162.736 | 6002.591 | 35.1027 | 0.6175
162.836 | 6004.767 | 35.1527 | 0.6185
162.936 | 6002.784 | 35.2027 | 0.6195
163.036 | 6001.775 | 35.2528 | 0.6205
163.136 | 6003.885 | 35.3028 | 0.6215
163.236 | 6005.862 | 35.3527 | 0.6225
163.336 | 6002.639 | 35.4026 | 0.6235
163.436 | 6005.626 | 35.4527 | 0.6245
163.536 | 6003.764 | 35.5028 | 0.6255
163.636 | 6006.59 | 35.5528 | 0.6265
163.736 | 6005.192 | 35.6027 | 0.6275
163.836 | 6005.877 | 35.6527 | 0.6285
163.936 | 6005.418 | 35.7027 | 0.6295
164.036 | 6004.814 | 35.7527 | 0.6305
164.136 | 6006.428 | 35.8027 | 0.6315
164.236 | 6006.369 | 35.8527 | 0.6325
164.336 | 6007.414 | 35.9027 | 0.6335
164.436 | 6007.092 | 35.9529 | 0.6345
164.536 | 6006.371 | 36.0027 | 0.6355
164.636 | 6008.692 | 36.0528 | 0.6365
164.736 | 6007.579 | 36.1027 | 0.6375
164.836 | 6009.424 | 36.1528 | 0.6385
164.936 | 6010.342 | 36.2028 | 0.6395
165.036 | 6010.14 | 36.2526 | 0.6405
165.136 | 6011.157 | 36.3027 | 0.6415
165.236 | 6009.285 | 36.3528 | 0.6425
165.336 | 6010.623 | 36.4028 | 0.6435
165.436 | 6009.965 | 36.4527 | 0.6445
165.536 | 6010.325 | 36.5027 | 0.6455
165.636 | 6011.855 | 36.5527 | 0.6465
165.736 | 6010.901 | 36.6027 | 0.6475
165.836 | 6012.474 | 36.6528 | 0.6485
165.936 | 6012.328 | 36.7027 | 0.6495
166.036 | 6009.836 | 36.7528 | 0.6505
166.136 | 6011.838 | 36.8028 | 0.6515
166.236 | 6013.261 | 36.8527 | 0.6525
166.336 | 6012.685 | 36.9027 | 0.6535
166.436 | 6011.498 | 36.9528 | 0.6545
166.536 | 6013.536 | 37.0027 | 0.6555
166.636 | 6013.67 | 37.0527 | 0.6565
166.736 | 6012.576 | 37.1027 | 0.6575
166.836 | 6012.755 | 37.1527 | 0.6585
166.936 | 6014.533 | 37.2028 | 0.6595
167.036 | 6014.934 | 37.2528 | 0.6605
167.136 | 6013.293 | 37.3027 | 0.6615
167.236 | 6013.305 | 37.3527 | 0.6625
167.336 | 6013.805 | 37.4027 | 0.6635
167.436 | 6013.009 | 37.4527 | 0.6645
167.536 | 6013.598 | 37.5027 | 0.6655
167.636 | 6014.207 | 37.5527 | 0.6665
167.736 | 6012.744 | 37.6027 | 0.6675
167.836 | 6014.205 | 37.6527 | 0.6685
167.936 | 6014.548 | 37.7028 | 0.6695
168.036 | 6014.348 | 37.7528 | 0.6705
168.136 | 6014.51 | 37.8027 | 0.6715
168.236 | 6015.691 | 37.8527 | 0.6725
168.336 | 6015.77 | 37.9027 | 0.6735
168.436 | 6016.629 | 37.9527 | 0.6745
168.536 | 6014.85 | 38.0027 | 0.6755
168.636 | 6014.46 | 38.0527 | 0.6765
168.736 | 6015.898 | 38.1028 | 0.6775
168.836 | 6015.547 | 38.1528 | 0.6785
168.936 | 6014.168 | 38.2026 | 0.6795
169.036 | 6014.827 | 38.2527 | 0.6805
169.136 | 6015.819 | 38.3027 | 0.6815
169.236 | 6018.783 | 38.3527 | 0.6825
169.336 | 6015.166 | 38.4027 | 0.6835
169.436 | 6017.859 | 38.4527 | 0.6845
169.536 | 6017.473 | 38.5027 | 0.6855
169.636 | 6018.147 | 38.5527 | 0.6865
169.736 | 6018.024 | 38.6027 | 0.6875
169.836 | 6019.23 | 38.6527 | 0.6885
169.936 | 6018.692 | 38.7027 | 0.6895
170.036 | 6017.437 | 38.7527 | 0.6905
170.136 | 6017.97 | 38.8027 | 0.6915
170.236 | 6018.872 | 38.8528 | 0.6925
170.336 | 6019.28 | 38.9027 | 0.6935
170.436 | 6019.907 | 38.9528 | 0.6945
170.536 | 6018.852 | 39.0027 | 0.6955
170.636 | 6020.339 | 39.0527 | 0.6965
170.736 | 6019.32 | 39.1027 | 0.6975
170.836 | 6020.423 | 39.1527 | 0.6985
170.936 | 6020.983 | 39.2028 | 0.6995
171.036 | 6020.974 | 39.2527 | 0.7005
171.136 | 6020.998 | 39.3027 | 0.7015
171.236 | 6021.229 | 39.3528 | 0.7025
171.336 | 6019.207 | 39.4028 | 0.7035
171.436 | 6020.786 | 39.4528 | 0.7045
171.536 | 6021.672 | 39.5027 | 0.7055
171.636 | 6023.44 | 39.5527 | 0.7065
171.736 | 6022.857 | 39.6026 | 0.7075
171.836 | 6022.184 | 39.6527 | 0.7085
171.936 | 6021.764 | 39.7027 | 0.7095
172.036 | 6019.633 | 39.7527 | 0.7105
172.136 | 6020.878 | 39.8028 | 0.7115
172.236 | 6021.332 | 39.8526 | 0.7125
172.336 | 6020.256 | 39.9027 | 0.7135
172.436 | 6022.844 | 39.9528 | 0.7145
172.536 | 6020.787 | 40.0027 | 0.7155
172.636 | 6023.437 | 40.0527 | 0.7165
172.736 | 6023.233 | 40.1027 | 0.7175
172.836 | 6021.683 | 40.1527 | 0.7185
172.936 | 6023.486 | 40.2027 | 0.7195
173.036 | 6023.086 | 40.2527 | 0.7205
173.136 | 6022.77 | 40.3028 | 0.7215
173.236 | 6022.797 | 40.3526 | 0.7225
173.336 | 6022.183 | 40.4027 | 0.7235
173.436 | 6023.133 | 40.4527 | 0.7245
173.536 | 6022.213 | 40.5027 | 0.7255
173.636 | 6023.22 | 40.5527 | 0.7265
173.736 | 6023.941 | 40.6027 | 0.7275
173.836 | 6022.143 | 40.6527 | 0.7285
173.936 | 6024.514 | 40.7027 | 0.7295
174.036 | 6022.552 | 40.7526 | 0.7305
174.136 | 6023.03 | 40.8027 | 0.7315
174.236 | 6024.93 | 40.8527 | 0.7325
174.336 | 6023.104 | 40.9028 | 0.7335
174.436 | 6022.9 | 40.9526 | 0.7345
174.536 | 6023.325 | 41.0027 | 0.7355
174.636 | 6024.224 | 41.0528 | 0.7365
174.736 | 6024.112 | 41.1028 | 0.7375
174.836 | 6024.651 | 41.1527 | 0.7385
174.936 | 6022.801 | 41.2027 | 0.7395
175.036 | 6023.922 | 41.2527 | 0.7405
175.136 | 6023.293 | 41.3027 | 0.7415
175.236 | 6024.539 | 41.3527 | 0.7425
175.336 | 6024.046 | 41.4027 | 0.7435
175.436 | 6024.131 | 41.4527 | 0.7445
175.536 | 6025.162 | 41.5028 | 0.7455
175.636 | 6027.257 | 41.5527 | 0.7465
175.736 | 6024.982 | 41.6027 | 0.7475
175.836 | 6025.576 | 41.6527 | 0.7485
175.936 | 6027 | 41.7026 | 0.7495
176.036 | 6024.315 | 41.7527 | 0.7505
176.136 | 6025.393 | 41.8027 | 0.7515
176.236 | 6027.036 | 41.8528 | 0.7525
176.336 | 6025.33 | 41.9027 | 0.7535
176.436 | 6027.31 | 41.9527 | 0.7545
176.536 | 6025.803 | 42.0027 | 0.7555
176.636 | 6026.739 | 42.0527 | 0.7565
176.736 | 6026.512 | 42.1027 | 0.7575
176.836 | 6026.945 | 42.1527 | 0.7585
176.936 | 6027.204 | 42.2028 | 0.7595
177.036 | 6027.624 | 42.2527 | 0.7605
177.136 | 6028.192 | 42.3027 | 0.7615
177.236 | 6028.234 | 42.3527 | 0.7625
177.336 | 6029.095 | 42.4028 | 0.7635
177.436 | 6030.687 | 42.4528 | 0.7645
177.536 | 6027.535 | 42.5027 | 0.7655
177.636 | 6028.07 | 42.5527 | 0.7665
177.736 | 6029.095 | 42.6028 | 0.7675
177.836 | 6030.918 | 42.6528 | 0.7685
177.936 | 6027.156 | 42.7027 | 0.7695
178.036 | 6027.908 | 42.7527 | 0.7705
178.136 | 6029.507 | 42.8028 | 0.7715
178.236 | 6029.662 | 42.8528 | 0.7725
178.336 | 6029.368 | 42.9027 | 0.7735
178.436 | 6028.728 | 42.9528 | 0.7745
178.536 | 6030.542 | 43.0028 | 0.7755
178.636 | 6029.832 | 43.0527 | 0.7765
178.736 | 6028.432 | 43.1027 | 0.7775
178.836 | 6031.543 | 43.1526 | 0.7785
178.936 | 6030.942 | 43.2027 | 0.7795
179.036 | 6031.704 | 43.2527 | 0.7805
179.136 | 6030.373 | 43.3028 | 0.7815
179.236 | 6032.133 | 43.3527 | 0.7825
179.336 | 6031.625 | 43.4027 | 0.7835
179.436 | 6032.441 | 43.4527 | 0.7845
179.536 | 6030.863 | 43.5027 | 0.7855
179.636 | 6033.332 | 43.5528 | 0.7865
179.736 | 6031.533 | 43.6027 | 0.7875
179.836 | 6032.281 | 43.6527 | 0.7885
179.936 | 6034.39 | 43.7028 | 0.7895
180.036 | 6033.875 | 43.7527 | 0.7905
180.136 | 6033.083 | 43.8027 | 0.7915
180.236 | 6033.625 | 43.8527 | 0.7925
180.336 | 6036.282 | 43.9028 | 0.7935
180.436 | 6032.904 | 43.9528 | 0.7945
180.536 | 6033.224 | 44.0027 | 0.7955
180.636 | 6035.915 | 44.0527 | 0.7965
180.736 | 6034.842 | 44.1027 | 0.7975
180.836 | 6034.859 | 44.1527 | 0.7985
180.936 | 6034.215 | 44.2027 | 0.7995
181.036 | 6034.208 | 44.2527 | 0.8005
181.136 | 6034.35 | 44.3027 | 0.8015
181.236 | 6035.523 | 44.3527 | 0.8025
181.336 | 6035.386 | 44.4027 | 0.8035
181.436 | 6034.867 | 44.4527 | 0.8045
181.536 | 6036.54 | 44.5027 | 0.8055
181.636 | 6036.275 | 44.5527 | 0.8065
181.736 | 6037.731 | 44.6027 | 0.8075
181.836 | 6035.779 | 44.6528 | 0.8085
181.936 | 6037.958 | 44.7027 | 0.8095
182.036 | 6037.79 | 44.7527 | 0.8105
182.136 | 6038.137 | 44.8027 | 0.8115
182.236 | 6037.645 | 44.8527 | 0.8125
182.336 | 6037.483 | 44.9027 | 0.8135
182.436 | 6038.178 | 44.9527 | 0.8145
182.536 | 6037.725 | 45.0028 | 0.8155
182.636 | 6039.862 | 45.0527 | 0.8165
182.736 | 6039.15 | 45.1027 | 0.8175
182.836 | 6038.844 | 45.1527 | 0.8185
182.936 | 6039.338 | 45.2028 | 0.8195
183.036 | 6038.95 | 45.2527 | 0.8205
183.136 | 6040.367 | 45.3027 | 0.8215
183.236 | 6040.5 | 45.3527 | 0.8225
183.336 | 6041.931 | 45.4027 | 0.8235
183.436 | 6042.387 | 45.4527 | 0.8245
183.536 | 6039.959 | 45.5027 | 0.8255
183.636 | 6041.6 | 45.5527 | 0.8265
183.736 | 6041.816 | 45.6028 | 0.8275
183.836 | 6043.334 | 45.6527 | 0.8285
183.936 | 6041.059 | 45.7027 | 0.8295
184.036 | 6042.341 | 45.7527 | 0.8305
184.136 | 6043.221 | 45.8027 | 0.8315
184.236 | 6044.142 | 45.8528 | 0.8325
184.336 | 6043.909 | 45.9027 | 0.8335
184.436 | 6045.477 | 45.9527 | 0.8345
184.536 | 6044.493 | 46.0028 | 0.8355
184.636 | 6047.147 | 46.0528 | 0.8365
184.736 | 6046.304 | 46.1027 | 0.8375
184.836 | 6045.385 | 46.1526 | 0.8385
184.936 | 6046.772 | 46.2027 | 0.8395
185.036 | 6046.31 | 46.2527 | 0.8405
185.136 | 6046.728 | 46.3027 | 0.8415
185.236 | 6048.846 | 46.3526 | 0.8425
185.336 | 6049.241 | 46.4027 | 0.8435
185.436 | 6049.154 | 46.4527 | 0.8445
185.536 | 6047.991 | 46.5028 | 0.8455
185.636 | 6051.134 | 46.5528 | 0.8465
185.736 | 6052.139 | 46.6027 | 0.8475
185.836 | 6052.552 | 46.6527 | 0.8485
185.936 | 6052.909 | 46.7028 | 0.8495
186.036 | 6053.865 | 46.7527 | 0.8505
186.136 | 6054.65 | 46.8027 | 0.8515
186.236 | 6054.068 | 46.8527 | 0.8525
186.336 | 6052.666 | 46.9026 | 0.8535
186.436 | 6054.371 | 46.9528 | 0.8545
186.536 | 6055.469 | 47.0026 | 0.8555
186.636 | 6056.975 | 47.0528 | 0.8565
186.736 | 6057.208 | 47.1027 | 0.8575
186.836 | 6055.162 | 47.1527 | 0.8585
186.936 | 6058.184 | 47.2027 | 0.8595
187.036 | 6058.284 | 47.2527 | 0.8605
187.136 | 6056.141 | 47.3027 | 0.8615
187.236 | 6057.882 | 47.3527 | 0.8625
187.336 | 6060.518 | 47.4027 | 0.8635
187.436 | 6059.594 | 47.4527 | 0.8645
187.536 | 6059.641 | 47.5027 | 0.8655
187.636 | 6062.69 | 47.5527 | 0.8665
187.736 | 6060.36 | 47.6027 | 0.8675
187.836 | 6062.442 | 47.6527 | 0.8685
187.936 | 6059.704 | 47.7027 | 0.8695
188.036 | 6062.717 | 47.7527 | 0.8705
188.136 | 6063.982 | 47.8028 | 0.8715
188.236 | 6063.301 | 47.8527 | 0.8725
188.336 | 6067.99 | 47.9027 | 0.8735
188.436 | 6066.62 | 47.9527 | 0.8745
188.536 | 6065.922 | 48.0028 | 0.8755
188.636 | 6068.062 | 48.0527 | 0.8765
188.736 | 6067.086 | 48.1027 | 0.8775
188.836 | 6068.131 | 48.1527 | 0.8785
188.936 | 6069.446 | 48.2027 | 0.8795
189.036 | 6069.044 | 48.2528 | 0.8805
189.136 | 6070.279 | 48.3027 | 0.8815
189.236 | 6069.527 | 48.3527 | 0.8825
189.336 | 6072.155 | 48.4027 | 0.8835
189.436 | 6073.104 | 48.4527 | 0.8845
189.536 | 6072.643 | 48.5027 | 0.8855
189.636 | 6073.677 | 48.5527 | 0.8865
189.736 | 6076.333 | 48.6028 | 0.8875
189.836 | 6074.586 | 48.6528 | 0.8885
189.936 | 6074.094 | 48.7027 | 0.8895
190.036 | 6077.263 | 48.7527 | 0.8905
190.136 | 6077.27 | 48.8028 | 0.8915
190.236 | 6078.985 | 48.8527 | 0.8925
190.336 | 6078.018 | 48.9027 | 0.8935
190.436 | 6079.291 | 48.9526 | 0.8945
190.536 | 6079.026 | 49.0028 | 0.8955
190.636 | 6081.641 | 49.0527 | 0.8965
190.736 | 6083.391 | 49.1028 | 0.8975
190.836 | 6084.205 | 49.1527 | 0.8985
190.936 | 6083.969 | 49.2027 | 0.8995
191.036 | 6085.906 | 49.2527 | 0.9005
191.136 | 6086.048 | 49.3028 | 0.9015
191.236 | 6087.186 | 49.3527 | 0.9025
191.336 | 6088.128 | 49.4027 | 0.9035
191.436 | 6089.239 | 49.4527 | 0.9045
191.536 | 6088.68 | 49.5027 | 0.9055
191.636 | 6090.725 | 49.5528 | 0.9065
191.736 | 6092.181 | 49.6028 | 0.9075
191.836 | 6091.148 | 49.6527 | 0.9085
191.936 | 6092.366 | 49.7028 | 0.9095
192.036 | 6093.089 | 49.7527 | 0.9105
192.136 | 6095.36 | 49.8028 | 0.9115
192.236 | 6096.07 | 49.8527 | 0.9125
192.336 | 6095.845 | 49.9027 | 0.9135
192.436 | 6099.075 | 49.9528 | 0.9145
192.536 | 6097.301 | 50.0027 | 0.9155
192.636 | 6098.022 | 50.0527 | 0.9165
192.736 | 6099.34 | 50.1027 | 0.9175
192.836 | 6099.283 | 50.1527 | 0.9185
192.936 | 6099.851 | 50.2027 | 0.9195
193.036 | 6099.292 | 50.2527 | 0.9205
193.136 | 6103.308 | 50.3027 | 0.9215
193.236 | 6103.314 | 50.3528 | 0.9225
193.336 | 6106.359 | 50.4028 | 0.9235
193.436 | 6106.01 | 50.4527 | 0.9245
193.536 | 6104.971 | 50.5027 | 0.9255
193.636 | 6108.996 | 50.5527 | 0.9265
193.736 | 6110.595 | 50.6026 | 0.9275
193.836 | 6110.188 | 50.6527 | 0.9285
193.936 | 6110.421 | 50.7027 | 0.9295
194.036 | 6110.175 | 50.7527 | 0.9305
194.136 | 6113.536 | 50.8028 | 0.9315
194.236 | 6112.769 | 50.8527 | 0.9325
194.336 | 6117.077 | 50.9027 | 0.9335
194.436 | 6116.872 | 50.9527 | 0.9345
194.536 | 6117.881 | 51.0027 | 0.9355
194.636 | 6119.593 | 51.0528 | 0.9365
194.736 | 6121.031 | 51.1027 | 0.9375
194.836 | 6123.102 | 51.1527 | 0.9385
194.936 | 6121.693 | 51.2028 | 0.9395
195.036 | 6123.696 | 51.2527 | 0.9405
195.136 | 6124.871 | 51.3028 | 0.9415
195.236 | 6125.985 | 51.3527 | 0.9425
195.336 | 6126.072 | 51.4026 | 0.9435
195.436 | 6128.981 | 51.4527 | 0.9445
195.536 | 6128.372 | 51.5027 | 0.9455
195.636 | 6129.791 | 51.5527 | 0.9465
195.736 | 6133.596 | 51.6028 | 0.9475
195.836 | 6133.1 | 51.6527 | 0.9485
195.936 | 6134.901 | 51.7028 | 0.9495
196.036 | 6135.013 | 51.7527 | 0.9505
196.136 | 6135.819 | 51.8028 | 0.9515
196.236 | 6139.229 | 51.8527 | 0.9525
196.336 | 6139.293 | 51.9028 | 0.9535
196.436 | 6141.748 | 51.9527 | 0.9545
196.536 | 6140.836 | 52.0027 | 0.9555
196.636 | 6144.064 | 52.0527 | 0.9565
196.736 | 6143.054 | 52.1027 | 0.9575
196.836 | 6146.456 | 52.1527 | 0.9585
196.936 | 6146.285 | 52.2027 | 0.9595
197.036 | 6147.363 | 52.2527 | 0.9605
197.136 | 6149.863 | 52.3027 | 0.9615
197.236 | 6150.213 | 52.3527 | 0.9625
197.336 | 6153.14 | 52.4027 | 0.9635
197.436 | 6152.711 | 52.4527 | 0.9645
197.536 | 6155.15 | 52.5028 | 0.9655
197.636 | 6158.278 | 52.5527 | 0.9665
197.736 | 6158.09 | 52.6027 | 0.9675
197.836 | 6160.631 | 52.6527 | 0.9685
197.936 | 6160.337 | 52.7027 | 0.9695
198.036 | 6162.804 | 52.7527 | 0.9705
198.136 | 6164.503 | 52.8028 | 0.9715
198.236 | 6164.685 | 52.8527 | 0.9725
198.336 | 6168.319 | 52.9028 | 0.9735
198.436 | 6169.795 | 52.9527 | 0.9745
198.536 | 6169.639 | 53.0027 | 0.9754
198.636 | 6172.55 | 53.0527 | 0.9764
198.736 | 6174.806 | 53.1027 | 0.9774
198.836 | 6175.819 | 53.1527 | 0.9784
198.936 | 6178.37 | 53.2028 | 0.9794
199.036 | 6180.446 | 53.2527 | 0.9804
199.136 | 6182.951 | 53.3027 | 0.9814
199.236 | 6185.628 | 53.3527 | 0.9824
199.336 | 6187.494 | 53.4027 | 0.9834
199.436 | 6188.791 | 53.4526 | 0.9844
199.536 | 6191.902 | 53.5026 | 0.9854
199.636 | 6193.614 | 53.5527 | 0.9864
199.736 | 6196.822 | 53.6028 | 0.9874
199.836 | 6198.048 | 53.6527 | 0.9884
199.936 | 6202.147 | 53.7027 | 0.9894
200.036 | 6202.58 | 53.7528 | 0.9904
200.136 | 6208.683 | 53.8028 | 0.9914
200.236 | 6209.953 | 53.8527 | 0.9924
200.336 | 6213.681 | 53.9026 | 0.9934
200.436 | 6215.74 | 53.9527 | 0.9944
200.536 | 6217.68 | 54.0028 | 0.9954
200.636 | 6221.417 | 54.0527 | 0.9964
200.736 | 6224.576 | 54.1026 | 0.9974
200.836 | 6227.821 | 54.1527 | 0.9984
200.936 | 6233.335 | 54.2027 | 0.9994
201.036 | 6236.213 | 54.2527 | 1.0004
201.136 | 6243.974 | 54.3028 | 1.0014
201.236 | 6246.525 | 54.3527 | 1.0024
201.336 | 6252.061 | 54.4026 | 1.0034
201.436 | 6258.08 | 54.4527 | 1.0044
201.536 | 6263.058 | 54.5027 | 1.0054
201.636 | 6268.206 | 54.5527 | 1.0064
201.736 | 6273.73 | 54.6027 | 1.0074
201.836 | 6277.28 | 54.6528 | 1.0084
201.936 | 6283.578 | 54.7027 | 1.0094
202.036 | 6288.334 | 54.7526 | 1.0104
202.136 | 6291.787 | 54.8027 | 1.0114
202.236 | 6296.775 | 54.8527 | 1.0124
202.336 | 6302.91 | 54.9028 | 1.0134
202.436 | 6306.404 | 54.9527 | 1.0144
202.536 | 6311.099 | 55.0027 | 1.0154
202.636 | 6317.621 | 55.0527 | 1.0164
202.736 | 6320.711 | 55.1027 | 1.0174
202.836 | 6325.599 | 55.1526 | 1.0184
202.936 | 6330.678 | 55.2027 | 1.0194
203.036 | 6334.382 | 55.2527 | 1.0204
203.136 | 6338.855 | 55.3027 | 1.0214
203.236 | 6343.057 | 55.3527 | 1.0224
203.336 | 6350.557 | 55.4027 | 1.0234
203.436 | 6356.048 | 55.4527 | 1.0244
203.536 | 6357.886 | 55.5027 | 1.0254
203.636 | 6363.881 | 55.5527 | 1.0264
203.736 | 6367.431 | 55.6027 | 1.0274
203.836 | 6373.05 | 55.6527 | 1.0284
203.936 | 6376.234 | 55.7028 | 1.0294
204.036 | 6381.141 | 55.7527 | 1.0304
204.136 | 6386.405 | 55.8028 | 1.0314
204.236 | 6390.645 | 55.8527 | 1.0324
204.336 | 6396.673 | 55.9028 | 1.0334
204.436 | 6399.064 | 55.9527 | 1.0344
204.536 | 6401.917 | 56.0028 | 1.0354
204.636 | 6409.708 | 56.0526 | 1.0364
204.736 | 6413.153 | 56.1027 | 1.0374
204.836 | 6417.042 | 56.1527 | 1.0384
204.936 | 6422.18 | 56.2027 | 1.0394
205.036 | 6423.837 | 56.2527 | 1.0404
205.136 | 6430.231 | 56.3027 | 1.0414
205.236 | 6435.745 | 56.3527 | 1.0424
205.336 | 6439.924 | 56.4028 | 1.0434
205.436 | 6443.296 | 56.4527 | 1.0444
205.536 | 6445.134 | 56.5027 | 1.0454
205.636 | 6451.325 | 56.5527 | 1.0464
205.736 | 6456.879 | 56.6028 | 1.0474
205.836 | 6457.281 | 56.6528 | 1.0484
205.936 | 6463.193 | 56.7027 | 1.0494
206.036 | 6467.588 | 56.7527 | 1.0504
206.136 | 6472.457 | 56.8027 | 1.0514
206.236 | 6476.241 | 56.8528 | 1.0524
206.336 | 6479.639 | 56.9027 | 1.0534
206.436 | 6483.809 | 56.9527 | 1.0544
206.536 | 6488.729 | 57.0027 | 1.0554
206.636 | 6492.385 | 57.0527 | 1.0564
206.736 | 6494.194 | 57.1027 | 1.0574
206.836 | 6497.294 | 57.1527 | 1.0584
206.936 | 6501.933 | 57.2028 | 1.0594
207.036 | 6506.675 | 57.2527 | 1.0604
207.136 | 6510.495 | 57.3027 | 1.0614
207.236 | 6515.338 | 57.3527 | 1.0624
207.336 | 6519.58 | 57.4028 | 1.0634
207.436 | 6523.31 | 57.4527 | 1.0644
207.536 | 6526.994 | 57.5028 | 1.0654
207.636 | 6531.904 | 57.5527 | 1.0664
207.736 | 6536.103 | 57.6028 | 1.0674
207.836 | 6541.3 | 57.6527 | 1.0684
207.936 | 6542.732 | 57.7028 | 1.0694
208.036 | 6546.903 | 57.7526 | 1.0704
208.136 | 6551.335 | 57.8027 | 1.0714
208.236 | 6553.805 | 57.8527 | 1.0724
208.336 | 6559.796 | 57.9027 | 1.0734
208.436 | 6563.018 | 57.9527 | 1.0744
208.536 | 6567.705 | 58.0026 | 1.0754
208.636 | 6570.067 | 58.0527 | 1.0764
208.736 | 6574.838 | 58.1028 | 1.0774
208.836 | 6578.675 | 58.1528 | 1.0784
208.936 | 6581.606 | 58.2027 | 1.0794
209.036 | 6583.637 | 58.2527 | 1.0804
209.136 | 6587.709 | 58.3028 | 1.0814
209.236 | 6592.463 | 58.3528 | 1.0824
209.336 | 6596.318 | 58.4027 | 1.0834
209.436 | 6599.156 | 58.4527 | 1.0844
209.536 | 6601.954 | 58.5027 | 1.0854
209.636 | 6606.404 | 58.5527 | 1.0864
209.736 | 6608.754 | 58.6027 | 1.0874
209.836 | 6613.321 | 58.6527 | 1.0884
209.936 | 6615.632 | 58.7028 | 1.0894
210.036 | 6619.622 | 58.7527 | 1.0904
210.136 | 6624.106 | 58.8028 | 1.0914
210.236 | 6624.591 | 58.8527 | 1.0924
210.336 | 6628.795 | 58.9027 | 1.0934
210.436 | 6631.207 | 58.9527 | 1.0944
210.536 | 6632.179 | 59.0027 | 1.0954
210.636 | 6637.502 | 59.0527 | 1.0964
210.736 | 6637.708 | 59.1027 | 1.0974
210.836 | 6644.411 | 59.1527 | 1.0984
210.936 | 6645.269 | 59.2028 | 1.0994
211.036 | 6646.812 | 59.2528 | 1.1004
211.136 | 6650.564 | 59.3027 | 1.1014
211.236 | 6652.67 | 59.3527 | 1.1024
211.336 | 6654.556 | 59.4027 | 1.1034
211.436 | 6659.661 | 59.4527 | 1.1044
211.536 | 6659.078 | 59.5027 | 1.1054
211.636 | 6662.784 | 59.5527 | 1.1064
211.736 | 6665.655 | 59.6028 | 1.1074
211.836 | 6667.743 | 59.6528 | 1.1084
211.936 | 6669.194 | 59.7027 | 1.1094
212.036 | 6671.094 | 59.7527 | 1.1104
212.136 | 6675.032 | 59.8027 | 1.1114
212.236 | 6676 | 59.8528 | 1.1124
212.336 | 6679.892 | 59.9027 | 1.1134
212.436 | 6682.472 | 59.9527 | 1.1144
212.536 | 6683.274 | 60.0028 | 1.1154
212.636 | 6684.709 | 60.0527 | 1.1164
212.736 | 6688.872 | 60.1027 | 1.1174
212.836 | 6690.572 | 60.1527 | 1.1183
212.936 | 6693.698 | 60.2027 | 1.1193
213.036 | 6694.625 | 60.2527 | 1.1203
213.136 | 6699.158 | 60.3027 | 1.1213
213.236 | 6699.19 | 60.3528 | 1.1223
213.336 | 6703.925 | 60.4028 | 1.1233
213.436 | 6704.73 | 60.4527 | 1.1243
213.536 | 6707.604 | 60.5027 | 1.1253
213.636 | 6709.578 | 60.5527 | 1.1263
213.736 | 6710.996 | 60.6027 | 1.1273
213.836 | 6714.714 | 60.6527 | 1.1283
213.936 | 6715.817 | 60.7027 | 1.1293
214.036 | 6717.879 | 60.7527 | 1.1303
214.136 | 6720.048 | 60.8027 | 1.1313
214.236 | 6726.214 | 60.8527 | 1.1323
214.336 | 6726.596 | 60.9028 | 1.1333
214.436 | 6728.737 | 60.9528 | 1.1343
214.536 | 6731.651 | 61.0027 | 1.1353
214.636 | 6733.651 | 61.0527 | 1.1363
214.736 | 6736.43 | 61.1028 | 1.1373
214.836 | 6738.93 | 61.1527 | 1.1383
214.936 | 6740.482 | 61.2027 | 1.1393
215.036 | 6743.781 | 61.2527 | 1.1403
215.136 | 6746.48 | 61.3028 | 1.1413
215.236 | 6749.388 | 61.3527 | 1.1423
215.336 | 6751.57 | 61.4027 | 1.1433
215.436 | 6753.202 | 61.4528 | 1.1443
215.536 | 6754.355 | 61.5027 | 1.1453
215.636 | 6757.624 | 61.5527 | 1.1463
215.736 | 6759.906 | 61.6027 | 1.1473
215.836 | 6764.287 | 61.6527 | 1.1483
215.936 | 6764.854 | 61.7027 | 1.1493
216.036 | 6767.981 | 61.7527 | 1.1503
216.136 | 6772.542 | 61.8028 | 1.1513
216.236 | 6774.365 | 61.8527 | 1.1523
216.336 | 6776.767 | 61.9026 | 1.1533
216.436 | 6781.935 | 61.9527 | 1.1543
216.536 | 6780.746 | 62.0027 | 1.1553
216.636 | 6785.607 | 62.0527 | 1.1563
216.736 | 6786.741 | 62.1027 | 1.1573
216.836 | 6791.359 | 62.1527 | 1.1583
216.936 | 6791.729 | 62.2028 | 1.1593
217.036 | 6795.964 | 62.2527 | 1.1603
217.136 | 6799.73 | 62.3027 | 1.1613
217.236 | 6801.807 | 62.3527 | 1.1623
217.336 | 6804.298 | 62.4028 | 1.1633
217.436 | 6807.45 | 62.4528 | 1.1643
217.536 | 6810.151 | 62.5027 | 1.1653
217.636 | 6814.044 | 62.5528 | 1.1663
217.736 | 6817.029 | 62.6028 | 1.1673
217.836 | 6817.27 | 62.6527 | 1.1683
217.936 | 6821.491 | 62.7027 | 1.1693
218.036 | 6824.262 | 62.7527 | 1.1703
218.136 | 6825.391 | 62.8027 | 1.1713
218.236 | 6829.818 | 62.8527 | 1.1723
218.336 | 6831.229 | 62.9027 | 1.1733
218.436 | 6835.621 | 62.9527 | 1.1743
218.536 | 6836.9 | 63.0027 | 1.1753
218.636 | 6841.468 | 63.0527 | 1.1763
218.736 | 6843.021 | 63.1028 | 1.1773
218.836 | 6845.457 | 63.1527 | 1.1783
218.936 | 6846.704 | 63.2027 | 1.1793
219.036 | 6850.839 | 63.2527 | 1.1803
219.136 | 6854.666 | 63.3027 | 1.1813
219.236 | 6856.902 | 63.3528 | 1.1823
219.336 | 6858.778 | 63.4028 | 1.1833
219.436 | 6861.229 | 63.4528 | 1.1843
219.536 | 6863.986 | 63.5028 | 1.1853
219.636 | 6865.742 | 63.5527 | 1.1863
219.736 | 6867.407 | 63.6027 | 1.1873
219.836 | 6870.814 | 63.6527 | 1.1883
219.936 | 6872.691 | 63.7028 | 1.1893
220.036 | 6875.275 | 63.7528 | 1.1903
220.136 | 6879.781 | 63.8027 | 1.1913
220.236 | 6880.979 | 63.8527 | 1.1923
220.336 | 6883.637 | 63.9028 | 1.1933
220.436 | 6884.158 | 63.9528 | 1.1943
220.536 | 6887.245 | 64.0027 | 1.1953
220.636 | 6891.001 | 64.0527 | 1.1963
220.736 | 6892.614 | 64.1027 | 1.1973
220.836 | 6894.105 | 64.1528 | 1.1983
220.936 | 6895.36 | 64.2027 | 1.1993
221.036 | 6898.988 | 64.2527 | 1.2003
221.136 | 6903.603 | 64.3027 | 1.2013
221.236 | 6903.826 | 64.3528 | 1.2023
221.336 | 6904.798 | 64.4026 | 1.2033
221.436 | 6907.99 | 64.4527 | 1.2043
221.536 | 6911.549 | 64.5028 | 1.2053
221.636 | 6912.528 | 64.5527 | 1.2063
221.736 | 6916.234 | 64.6028 | 1.2073
221.836 | 6917.932 | 64.6527 | 1.2083
221.936 | 6920.211 | 64.7028 | 1.2093
222.036 | 6924.006 | 64.7527 | 1.2103
222.136 | 6926.815 | 64.8028 | 1.2113
222.236 | 6928.692 | 64.8528 | 1.2123
222.336 | 6930.068 | 64.9027 | 1.2133
222.436 | 6932.018 | 64.9527 | 1.2143
222.536 | 6934.599 | 65.0027 | 1.2153
222.636 | 6935.816 | 65.0528 | 1.2163
222.736 | 6939.157 | 65.1027 | 1.2173
222.836 | 6939.174 | 65.1527 | 1.2183
222.936 | 6944.668 | 65.2028 | 1.2193
223.036 | 6944.883 | 65.2527 | 1.2203
223.136 | 6947.864 | 65.3027 | 1.2213
223.236 | 6949.294 | 65.3527 | 1.2223
223.336 | 6952.612 | 65.4027 | 1.2233
223.436 | 6955.563 | 65.4528 | 1.2243
223.536 | 6957.9 | 65.5027 | 1.2253
223.636 | 6959.051 | 65.5528 | 1.2263
223.736 | 6960.602 | 65.6028 | 1.2273
223.836 | 6962.059 | 65.6527 | 1.2283
223.936 | 6964.959 | 65.7027 | 1.2293
224.036 | 6965.985 | 65.7527 | 1.2303
224.136 | 6968.834 | 65.8027 | 1.2313
224.236 | 6971.142 | 65.8527 | 1.2323
224.336 | 6973.409 | 65.9027 | 1.2333
224.436 | 6975.789 | 65.9528 | 1.2343
224.536 | 6977.613 | 66.0027 | 1.2353
224.636 | 6980.789 | 66.0528 | 1.2363
224.736 | 6983.102 | 66.1027 | 1.2373
224.836 | 6984.995 | 66.1527 | 1.2383
224.936 | 6986.637 | 66.2028 | 1.2393
225.036 | 6987.959 | 66.2527 | 1.2403
225.136 | 6992.491 | 66.3027 | 1.2413
225.236 | 6993.084 | 66.3526 | 1.2423
225.336 | 6993.925 | 66.4027 | 1.2433
225.436 | 6995.728 | 66.4527 | 1.2443
225.536 | 6998.134 | 66.5028 | 1.2453
225.636 | 7002.423 | 66.5528 | 1.2463
225.736 | 7003.499 | 66.6027 | 1.2473
225.836 | 7005.301 | 66.6527 | 1.2483
225.936 | 7006.12 | 66.7027 | 1.2493
226.036 | 7008.647 | 66.7528 | 1.2503
226.136 | 7009.436 | 66.8027 | 1.2513
226.236 | 7012.999 | 66.8527 | 1.2523
226.336 | 7014.728 | 66.9026 | 1.2533
226.436 | 7016.364 | 66.9528 | 1.2543
226.536 | 7017.955 | 67.0027 | 1.2553
226.636 | 7020.508 | 67.0527 | 1.2563
226.736 | 7022.938 | 67.1026 | 1.2573
226.836 | 7024.497 | 67.1527 | 1.2583
226.936 | 7025.154 | 67.2027 | 1.2593
227.036 | 7028.353 | 67.2527 | 1.2603
227.136 | 7030.827 | 67.3028 | 1.2613
227.236 | 7032.02 | 67.3526 | 1.2623
227.336 | 7031.487 | 67.4027 | 1.2633
227.436 | 7038.1 | 67.4527 | 1.2643
227.536 | 7038.143 | 67.5028 | 1.2653
227.636 | 7040.959 | 67.5527 | 1.2663
227.736 | 7042.041 | 67.6028 | 1.2673
227.836 | 7044.335 | 67.6527 | 1.2683
227.936 | 7045.337 | 67.7027 | 1.2693
228.036 | 7046.611 | 67.7527 | 1.2703
228.136 | 7049.186 | 67.8027 | 1.2713
228.236 | 7052.233 | 67.8527 | 1.2723
228.336 | 7055.179 | 67.9026 | 1.2733
228.436 | 7055.3 | 67.9527 | 1.2743
228.536 | 7057.032 | 68.0027 | 1.2753
228.636 | 7059.136 | 68.0528 | 1.2763
228.736 | 7060.895 | 68.1027 | 1.2773
228.836 | 7062.516 | 68.1527 | 1.2783
228.936 | 7063.448 | 68.2026 | 1.2793
229.036 | 7065.913 | 68.2526 | 1.2803
229.136 | 7069.491 | 68.3026 | 1.2813
229.236 | 7072.041 | 68.3527 | 1.2823
229.336 | 7073.455 | 68.4027 | 1.2833
229.436 | 7075.17 | 68.4528 | 1.2843
229.536 | 7075.409 | 68.5027 | 1.2853
229.636 | 7078.288 | 68.5527 | 1.2863
229.736 | 7081.104 | 68.6028 | 1.2873
229.836 | 7083.218 | 68.6527 | 1.2883
229.936 | 7085.168 | 68.7027 | 1.2893
230.036 | 7087.835 | 68.7527 | 1.2903
230.136 | 7087.468 | 68.8027 | 1.2913
230.236 | 7091.569 | 68.8527 | 1.2923
230.336 | 7093.744 | 68.9026 | 1.2933
230.436 | 7094.245 | 68.9528 | 1.2943
230.536 | 7096.671 | 69.0027 | 1.2953
230.636 | 7098.417 | 69.0527 | 1.2963
230.736 | 7099.357 | 69.1028 | 1.2973
230.836 | 7102.355 | 69.1527 | 1.2983
230.936 | 7104.033 | 69.2027 | 1.2993
231.036 | 7105.819 | 69.2527 | 1.3003
231.136 | 7108.52 | 69.3028 | 1.3013
231.236 | 7108.383 | 69.3527 | 1.3023
231.336 | 7113.566 | 69.4027 | 1.3033
231.436 | 7113.795 | 69.4527 | 1.3043
231.536 | 7115.846 | 69.5027 | 1.3053
231.636 | 7117.855 | 69.5528 | 1.3063
231.736 | 7121.903 | 69.6027 | 1.3073
231.836 | 7121.853 | 69.6527 | 1.3083
231.936 | 7124.817 | 69.7027 | 1.3093
232.036 | 7126.692 | 69.7527 | 1.3103
232.136 | 7129.193 | 69.8027 | 1.3113
232.236 | 7131.389 | 69.8527 | 1.3123
232.336 | 7132.785 | 69.9027 | 1.3133
232.436 | 7133.365 | 69.9527 | 1.3143
232.536 | 7135.312 | 70.0027 | 1.3153
232.636 | 7139.884 | 70.0527 | 1.3163
232.736 | 7140.442 | 70.1027 | 1.3173
232.836 | 7142.503 | 70.1528 | 1.3183
232.936 | 7146.719 | 70.2028 | 1.3193
233.036 | 7146.332 | 70.2527 | 1.3203
233.136 | 7149.412 | 70.3027 | 1.3213
233.236 | 7151.745 | 70.3527 | 1.3223
233.336 | 7155.947 | 70.4027 | 1.3233
233.436 | 7157.664 | 70.4527 | 1.3243
233.536 | 7158.158 | 70.5028 | 1.3253
233.636 | 7160.288 | 70.5527 | 1.3263
233.736 | 7162.595 | 70.6027 | 1.3273
233.836 | 7165.833 | 70.6527 | 1.3283
233.936 | 7166.568 | 70.7026 | 1.3293
234.036 | 7167.916 | 70.7527 | 1.3303
234.136 | 7172.293 | 70.8028 | 1.3313
234.236 | 7172.971 | 70.8527 | 1.3323
234.336 | 7176.07 | 70.9026 | 1.3332
234.436 | 7178.743 | 70.9527 | 1.3342
234.536 | 7178.962 | 71.0027 | 1.3353
234.636 | 7181.149 | 71.0527 | 1.3363
234.736 | 7184.125 | 71.1027 | 1.3373
234.836 | 7184.823 | 71.1527 | 1.3382
234.936 | 7189.563 | 71.2027 | 1.3392
235.036 | 7190.363 | 71.2527 | 1.3402
235.136 | 7194.912 | 71.3027 | 1.3412
235.236 | 7195.551 | 71.3528 | 1.3422
235.336 | 7197.203 | 71.4028 | 1.3432
235.436 | 7198.402 | 71.4527 | 1.3442
235.536 | 7201.493 | 71.5028 | 1.3452
235.636 | 7202.096 | 71.5527 | 1.3462
235.736 | 7205.136 | 71.6027 | 1.3472
235.836 | 7207.967 | 71.6527 | 1.3482
235.936 | 7209.227 | 71.7027 | 1.3492
236.036 | 7210.184 | 71.7527 | 1.3502
236.136 | 7212.177 | 71.8026 | 1.3512
236.236 | 7216.065 | 71.8527 | 1.3522
236.336 | 7219.226 | 71.9027 | 1.3532
236.436 | 7219.749 | 71.9528 | 1.3542
236.536 | 7222.137 | 72.0027 | 1.3552
236.636 | 7224.348 | 72.0527 | 1.3562
236.736 | 7227.212 | 72.1027 | 1.3572
236.836 | 7229.072 | 72.1526 | 1.3582
236.936 | 7230.736 | 72.2027 | 1.3592
237.036 | 7232.967 | 72.2527 | 1.3602
237.136 | 7233.693 | 72.3027 | 1.3612
237.236 | 7236.473 | 72.3528 | 1.3622
237.336 | 7240.426 | 72.4027 | 1.3632
237.436 | 7240.186 | 72.4527 | 1.3642
237.536 | 7243.541 | 72.5027 | 1.3652
237.636 | 7245.011 | 72.5528 | 1.3662
237.736 | 7248.473 | 72.6027 | 1.3672
237.836 | 7247.894 | 72.6527 | 1.3682
237.936 | 7251.075 | 72.7028 | 1.3692
238.036 | 7252.681 | 72.7528 | 1.3702
238.136 | 7253.77 | 72.8027 | 1.3712
238.236 | 7253.987 | 72.8527 | 1.3722
238.336 | 7258.04 | 72.9026 | 1.3732
238.436 | 7260.631 | 72.9527 | 1.3742
238.536 | 7261.484 | 73.0027 | 1.3752
238.636 | 7263.184 | 73.0528 | 1.3762
238.736 | 7263.584 | 73.1028 | 1.3772
238.836 | 7266.172 | 73.1528 | 1.3782
238.936 | 7263.816 | 73.2028 | 1.3792
239.036 | 7264.507 | 73.2527 | 1.3802
239.136 | 7263.278 | 73.3028 | 1.3812
239.236 | 7260.814 | 73.3527 | 1.3822
239.336 | 7256.397 | 73.4027 | 1.3832
239.436 | 7246.547 | 73.4527 | 1.3842

## PC_3
Date | 2011-01-20
Sample ID | Polycarb 3
Material | Polycarbonate
Geometry | Circular
Diameter | 12.72 | mm
Length | 50 | mm
Final length | 87.1 | mm
Final diameter | 9.62 | mm
Axial Gauge Length | 25 | mm
Transverse Gauge width | 12.72 | mm
Rate 1 | 5 | mm/min
Rate 2 | 30 | mm/min
Time | Load | Extension | Axial Strain | Transverse Strain
(sec) | (N) | (mm) | (mm/mm) | (mm/mm)
0 | 4.062 | 0 | 0 | 0
0.1 | 5.116 | 0.0032 | 0 | 0
0.2 | 37.85 | 0.0135 | 0.0001 | 0.0001
0.3 | 71.959 | 0.0243 | 0.0002 | 0.0001
0.4 | 103.827 | 0.0334 | 0.0003 | 0.0001
0.5 | 131.195 | 0.0418 | 0.0004 | 0.0002
0.6 | 157.966 | 0.0501 | 0.0005 | 0.0002
0.7 | 182.783 | 0.0584 | 0.0006 | 0.0002
0.8 | 207.031 | 0.0668 | 0.0007 | 0.0003
0.9 | 232.714 | 0.075 | 0.0007 | 0.0003
1 | 259.686 | 0.0833 | 0.0008 | 0.0003
1.1 | 287.574 | 0.0918 | 0.0009 | 0.0003
1.2 | 309.407 | 0.1001 | 0.001 | 0.0004
1.3 | 333.239 | 0.1084 | 0.0011 | 0.0004
1.4 | 358.69 | 0.1167 | 0.0012 | 0.0004
1.5 | 383.129 | 0.125 | 0.0012 | 0.0005
1.6 | 406.941 | 0.1334 | 0.0013 | 0.0005
1.7 | 431.132 | 0.1418 | 0.0014 | 0.0005
1.8 | 454.622 | 0.1501 | 0.0015 | 0.0005
1.9 | 479.788 | 0.1584 | 0.0015 | 0.0006
2 | 500.554 | 0.1667 | 0.0016 | 0.0006
2.1 | 523.705 | 0.1751 | 0.0017 | 0.0006
2.2 | 544.126 | 0.1834 | 0.0018 | 0.0006
2.3 | 558.025 | 0.1917 | 0.0018 | 0.0007
2.4 | 569.378 | 0.2001 | 0.0018 | 0.0007
2.5 | 578.329 | 0.2084 | 0.0019 | 0.0007
2.6 | 589.568 | 0.2166 | 0.0019 | 0.0007
2.7 | 599.039 | 0.225 | 0.0019 | 0.0007
2.8 | 607.489 | 0.2334 | 0.002 | 0.0007
2.9 | 615.658 | 0.2417 | 0.002 | 0.0007
3 | 624.606 | 0.25 | 0.002 | 0.0007
3.1 | 633.933 | 0.2583 | 0.0021 | 0.0007
3.2 | 640.975 | 0.2667 | 0.0021 | 0.0008
3.3 | 647.355 | 0.2751 | 0.0021 | 0.0008
3.4 | 658.351 | 0.2834 | 0.0021 | 0.0008
3.5 | 667 | 0.2917 | 0.0022 | 0.0008
3.6 | 675.889 | 0.3 | 0.0022 | 0.0008
3.7 | 682.42 | 0.3083 | 0.0022 | 0.0008
3.8 | 693.569 | 0.3167 | 0.0023 | 0.0008
3.9 | 701.81 | 0.3251 | 0.0023 | 0.0008
4 | 709.884 | 0.3334 | 0.0023 | 0.0008
4.1 | 718.251 | 0.3418 | 0.0023 | 0.0008
4.2 | 724.81 | 0.35 | 0.0024 | 0.0009
4.3 | 733.144 | 0.3584 | 0.0024 | 0.0009
4.4 | 741.236 | 0.3668 | 0.0024 | 0.0009
4.5 | 748.255 | 0.3751 | 0.0024 | 0.0009
4.6 | 757.894 | 0.3834 | 0.0025 | 0.0009
4.7 | 763.841 | 0.3917 | 0.0025 | 0.0009
4.8 | 773.455 | 0.4 | 0.0025 | 0.0009
4.9 | 780.546 | 0.4084 | 0.0025 | 0.0009
5 | 790.154 | 0.4167 | 0.0026 | 0.0009
5.1 | 796.755 | 0.425 | 0.0026 | 0.0009
5.2 | 803.239 | 0.4334 | 0.0026 | 0.001
5.3 | 809.614 | 0.4417 | 0.0026 | 0.001
5.4 | 817.575 | 0.45 | 0.0027 | 0.001
5.5 | 824.875 | 0.4584 | 0.0027 | 0.001
5.6 | 834.375 | 0.4667 | 0.0027 | 0.001
5.7 | 839.526 | 0.475 | 0.0027 | 0.001
5.8 | 849.632 | 0.4833 | 0.0028 | 0.001
5.9 | 855.815 | 0.4916 | 0.0028 | 0.001
6 | 863.25 | 0.5 | 0.0028 | 0.001
6.1 | 870.835 | 0.5084 | 0.0028 | 0.001
6.2 | 879.385 | 0.5167 | 0.0029 | 0.001
6.3 | 884.733 | 0.5251 | 0.0029 | 0.0011
6.4 | 892.729 | 0.5334 | 0.0029 | 0.0011
6.5 | 900.794 | 0.5417 | 0.0029 | 0.0011
6.6 | 910.441 | 0.5501 | 0.003 | 0.0011
6.7 | 916.389 | 0.5584 | 0.003 | 0.0011
6.8 | 923.65 | 0.5667 | 0.003 | 0.0011
6.9 | 931.889 | 0.575 | 0.003 | 0.0011
7 | 939.823 | 0.5834 | 0.0031 | 0.0011
7.1 | 949.295 | 0.5917 | 0.0031 | 0.0011
7.2 | 954.778 | 0.6 | 0.0031 | 0.0011
7.3 | 962.431 | 0.6084 | 0.0031 | 0.0011
7.4 | 969.482 | 0.6167 | 0.0032 | 0.0012
7.5 | 978.697 | 0.625 | 0.0032 | 0.0012
7.6 | 988.916 | 0.6334 | 0.0032 | 0.0012
7.7 | 995.634 | 0.6417 | 0.0032 | 0.0012
7.8 | 1004.215 | 0.65 | 0.0033 | 0.0012
7.9 | 1012.494 | 0.6584 | 0.0033 | 0.0012
8 | 1018.341 | 0.6667 | 0.0033 | 0.0012
8.1 | 1028.109 | 0.675 | 0.0034 | 0.0012
8.2 | 1038.055 | 0.6834 | 0.0034 | 0.0012
8.3 | 1043.643 | 0.6918 | 0.0034 | 0.0012
8.4 | 1052.653 | 0.7001 | 0.0034 | 0.0013
8.5 | 1060.692 | 0.7083 | 0.0035 | 0.0013
8.6 | 1071.2 | 0.7168 | 0.0035 | 0.0013
8.7 | 1076.561 | 0.7251 | 0.0035 | 0.0013
8.8 | 1086.752 | 0.7334 | 0.0036 | 0.0013
8.9 | 1094.265 | 0.7417 | 0.0036 | 0.0013
9 | 1102.508 | 0.7501 | 0.0036 | 0.0013
9.1 | 1111.395 | 0.7583 | 0.0036 | 0.0013
9.2 | 1119.027 | 0.7667 | 0.0037 | 0.0013
9.3 | 1129.583 | 0.7751 | 0.0037 | 0.0013
9.4 | 1136.109 | 0.7834 | 0.0037 | 0.0014
9.5 | 1146.775 | 0.7917 | 0.0038 | 0.0014
9.6 | 1154.265 | 0.8 | 0.0038 | 0.0014
9.7 | 1164.506 | 0.8084 | 0.0038 | 0.0014
9.8 | 1171.853 | 0.8167 | 0.0038 | 0.0014
9.9 | 1179.987 | 0.8251 | 0.0039 | 0.0014
10 | 1189.448 | 0.8334 | 0.0039 | 0.0014
10.1 | 1197.678 | 0.8417 | 0.0039 | 0.0014
10.2 | 1207.762 | 0.85 | 0.004 | 0.0014
10.3 | 1215.664 | 0.8584 | 0.004 | 0.0014
10.4 | 1222.42 | 0.8667 | 0.004 | 0.0015
10.5 | 1233.045 | 0.8751 | 0.004 | 0.0015
10.6 | 1242.023 | 0.8833 | 0.0041 | 0.0015
10.7 | 1247.873 | 0.8916 | 0.0041 | 0.0015
10.8 | 1257.524 | 0.9001 | 0.0041 | 0.0015
10.9 | 1267.327 | 0.9084 | 0.0042 | 0.0015
11 | 1276.469 | 0.9167 | 0.0042 | 0.0015
11.1 | 1286.927 | 0.9251 | 0.0042 | 0.0015
11.2 | 1295.403 | 0.9334 | 0.0043 | 0.0015
11.3 | 1303.887 | 0.9417 | 0.0043 | 0.0016
11.4 | 1312.456 | 0.9501 | 0.0043 | 0.0016
11.5 | 1321.14 | 0.9584 | 0.0044 | 0.0016
11.6 | 1332.569 | 0.9667 | 0.0044 | 0.0016
11.7 | 1341.735 | 0.975 | 0.0044 | 0.0016
11.8 | 1348.846 | 0.9833 | 0.0044 | 0.0016
11.9 | 1359.366 | 0.9917 | 0.0045 | 0.0016
12 | 1369.651 | 1.0001 | 0.0045 | 0.0016
12.1 | 1376.947 | 1.0084 | 0.0045 | 0.0016
12.2 | 1386.945 | 1.0167 | 0.0046 | 0.0017
12.3 | 1396.549 | 1.025 | 0.0046 | 0.0017
12.4 | 1404.932 | 1.0334 | 0.0046 | 0.0017
12.5 | 1414.231 | 1.0418 | 0.0047 | 0.0017
12.6 | 1425.367 | 1.0501 | 0.0047 | 0.0017
12.7 | 1432.838 | 1.0584 | 0.0047 | 0.0017
12.8 | 1440.975 | 1.0667 | 0.0048 | 0.0017
12.9 | 1452.394 | 1.075 | 0.0048 | 0.0017
13 | 1460.88 | 1.0834 | 0.0048 | 0.0018
13.1 | 1471.534 | 1.0917 | 0.0049 | 0.0018
13.2 | 1481.372 | 1.1001 | 0.0049 | 0.0018
13.3 | 1489.116 | 1.1083 | 0.0049 | 0.0018
13.4 | 1498.83 | 1.1166 | 0.005 | 0.0018
13.5 | 1507.601 | 1.1251 | 0.005 | 0.0018
13.6 | 1519.606 | 1.1335 | 0.005 | 0.0018
13.7 | 1530.772 | 1.1417 | 0.0051 | 0.0018
13.8 | 1537.21 | 1.1501 | 0.0051 | 0.0018
13.9 | 1549.504 | 1.1584 | 0.0051 | 0.0019
14 | 1559.085 | 1.1667 | 0.0052 | 0.0019
14.1 | 1567.814 | 1.175 | 0.0052 | 0.0019
14.2 | 1576.411 | 1.1834 | 0.0052 | 0.0019
14.3 | 1588.537 | 1.1917 | 0.0053 | 0.0019
14.4 | 1597.693 | 1.2 | 0.0053 | 0.0019
14.5 | 1607.334 | 1.2083 | 0.0053 | 0.0019
14.6 | 1619.06 | 1.2167 | 0.0054 | 0.0019
14.7 | 1625.207 | 1.2251 | 0.0054 | 0.002
14.8 | 1637.593 | 1.2334 | 0.0054 | 0.002
14.9 | 1647.839 | 1.2418 | 0.0055 | 0.002
15 | 1655.619 | 1.25 | 0.0055 | 0.002
15.1 | 1666.516 | 1.2583 | 0.0055 | 0.002
15.2 | 1677.766 | 1.2668 | 0.0056 | 0.002
15.3 | 1687.048 | 1.2751 | 0.0056 | 0.002
15.4 | 1697.67 | 1.2833 | 0.0056 | 0.002
15.5 | 1707.585 | 1.2917 | 0.0057 | 0.0021
15.6 | 1718.926 | 1.3 | 0.0057 | 0.0021
15.7 | 1728.271 | 1.3084 | 0.0057 | 0.0021
15.8 | 1737.601 | 1.3167 | 0.0058 | 0.0021
15.9 | 1745.819 | 1.3251 | 0.0058 | 0.0021
16 | 1755.848 | 1.3334 | 0.0058 | 0.0021
16.1 | 1765.975 | 1.3417 | 0.0059 | 0.0021
16.2 | 1776.771 | 1.35 | 0.0059 | 0.0021
16.3 | 1786.811 | 1.3584 | 0.0059 | 0.0022
16.4 | 1795.008 | 1.3667 | 0.006 | 0.0022
16.5 | 1806.719 | 1.375 | 0.006 | 0.0022
16.6 | 1818.615 | 1.3833 | 0.0061 | 0.0022
16.7 | 1826.753 | 1.3917 | 0.0061 | 0.0022
16.8 | 1837.7 | 1.4 | 0.0061 | 0.0022
16.9 | 1845.218 | 1.4084 | 0.0062 | 0.0022
17 | 1857.449 | 1.4167 | 0.0062 | 0.0022
17.1 | 1868.638 | 1.425 | 0.0062 | 0.0023
17.2 | 1878.27 | 1.4334 | 0.0063 | 0.0023
17.3 | 1886.249 | 1.4417 | 0.0063 | 0.0023
17.4 | 1896.348 | 1.45 | 0.0063 | 0.0023
17.5 | 1907.856 | 1.4584 | 0.0064 | 0.0023
17.6 | 1918.293 | 1.4667 | 0.0064 | 0.0023
17.7 | 1927.26 | 1.4749 | 0.0065 | 0.0023
17.8 | 1937.262 | 1.4834 | 0.0065 | 0.0023
17.9 | 1948.669 | 1.4917 | 0.0065 | 0.0024
18 | 1956.38 | 1.5001 | 0.0066 | 0.0024
18.1 | 1967.344 | 1.5084 | 0.0066 | 0.0024
18.2 | 1976.653 | 1.5167 | 0.0066 | 0.0024
18.3 | 1988.572 | 1.5251 | 0.0067 | 0.0024
18.4 | 1999.121 | 1.5334 | 0.0067 | 0.0024
18.5 | 2010.59 | 1.5417 | 0.0067 | 0.0024
18.6 | 2020.885 | 1.55 | 0.0068 | 0.0024
18.7 | 2029.315 | 1.5584 | 0.0068 | 0.0025
18.8 | 2041.335 | 1.5667 | 0.0069 | 0.0025
18.9 | 2050.645 | 1.575 | 0.0069 | 0.0025
19 | 2060.595 | 1.5833 | 0.0069 | 0.0025
19.1 | 2073.528 | 1.5918 | 0.007 | 0.0025
19.2 | 2083.815 | 1.6 | 0.007 | 0.0025
19.3 | 2093.642 | 1.6083 | 0.007 | 0.0025
19.4 | 2104.234 | 1.6167 | 0.0071 | 0.0026
19.5 | 2115.183 | 1.6251 | 0.0071 | 0.0026
19.6 | 2127.32 | 1.6334 | 0.0072 | 0.0026
19.7 | 2137.243 | 1.6417 | 0.0072 | 0.0026
19.8 | 2147.044 | 1.65 | 0.0072 | 0.0026
19.9 | 2158.447 | 1.6584 | 0.0073 | 0.0026
20 | 2168.896 | 1.6668 | 0.0073 | 0.0026
20.1 | 2179.247 | 1.6751 | 0.0074 | 0.0026
20.2 | 2188.837 | 1.6834 | 0.0074 | 0.0027
20.3 | 2199.408 | 1.6917 | 0.0074 | 0.0027
20.4 | 2209.374 | 1.7 | 0.0075 | 0.0027
20.5 | 2222.021 | 1.7084 | 0.0075 | 0.0027
20.6 | 2231.783 | 1.7167 | 0.0075 | 0.0027
20.7 | 2241.641 | 1.7251 | 0.0076 | 0.0027
20.8 | 2251.142 | 1.7334 | 0.0076 | 0.0027
20.9 | 2263.064 | 1.7417 | 0.0077 | 0.0028
21 | 2273.977 | 1.75 | 0.0077 | 0.0028
21.1 | 2283.592 | 1.7584 | 0.0077 | 0.0028
21.2 | 2292.87 | 1.7667 | 0.0078 | 0.0028
21.3 | 2304.613 | 1.7751 | 0.0078 | 0.0028
21.4 | 2315.06 | 1.7833 | 0.0078 | 0.0028
21.5 | 2325.01 | 1.7917 | 0.0079 | 0.0028
21.6 | 2337.432 | 1.8001 | 0.0079 | 0.0029
21.7 | 2347.308 | 1.8084 | 0.008 | 0.0029
21.8 | 2357.312 | 1.8167 | 0.008 | 0.0029
21.9 | 2368.946 | 1.825 | 0.008 | 0.0029
22 | 2379.192 | 1.8333 | 0.0081 | 0.0029
22.1 | 2391.578 | 1.8417 | 0.0081 | 0.0029
22.2 | 2401.091 | 1.8501 | 0.0082 | 0.0029
22.3 | 2411.076 | 1.8584 | 0.0082 | 0.003
22.4 | 2418.893 | 1.8667 | 0.0082 | 0.003
22.5 | 2430.715 | 1.8751 | 0.0083 | 0.003
22.6 | 2442.525 | 1.8833 | 0.0083 | 0.003
22.7 | 2450.577 | 1.8917 | 0.0084 | 0.003
22.8 | 2462.995 | 1.9001 | 0.0084 | 0.003
22.9 | 2471.885 | 1.9084 | 0.0084 | 0.003
23 | 2484.652 | 1.9167 | 0.0085 | 0.0031
23.1 | 2496.844 | 1.925 | 0.0085 | 0.0031
23.2 | 2505.968 | 1.9334 | 0.0086 | 0.0031
23.3 | 2517.825 | 1.9417 | 0.0086 | 0.0031
23.4 | 2530.976 | 1.9501 | 0.0086 | 0.0031
23.5 | 2537.856 | 1.9584 | 0.0087 | 0.0031
23.6 | 2549.994 | 1.9667 | 0.0087 | 0.0031
23.7 | 2560.63 | 1.975 | 0.0088 | 0.0032
23.8 | 2572.042 | 1.9834 | 0.0088 | 0.0032
23.9 | 2581.086 | 1.9917 | 0.0088 | 0.0032
24 | 2592.973 | 2 | 0.0089 | 0.0032
24.1 | 2603.885 | 2.0083 | 0.0089 | 0.0032
24.2 | 2614.077 | 2.0167 | 0.009 | 0.0032
24.3 | 2626.462 | 2.025 | 0.009 | 0.0032
24.4 | 2634.682 | 2.0334 | 0.009 | 0.0033
24.5 | 2646.762 | 2.0418 | 0.0091 | 0.0033
24.6 | 2656.38 | 2.05 | 0.0091 | 0.0033
24.7 | 2666.882 | 2.0583 | 0.0092 | 0.0033
24.8 | 2677.676 | 2.0667 | 0.0092 | 0.0033
24.9 | 2690.53 | 2.0751 | 0.0093 | 0.0033
25 | 2699.38 | 2.0834 | 0.0093 | 0.0033
25.1 | 2710.046 | 2.0917 | 0.0093 | 0.0034
25.2 | 2721.424 | 2.1 | 0.0094 | 0.0034
25.3 | 2732.61 | 2.1084 | 0.0094 | 0.0034
25.4 | 2746.125 | 2.1167 | 0.0095 | 0.0034
25.5 | 2753.988 | 2.1251 | 0.0095 | 0.0034
25.6 | 2767.395 | 2.1335 | 0.0095 | 0.0034
25.7 | 2775.677 | 2.1417 | 0.0096 | 0.0034
25.8 | 2788.19 | 2.15 | 0.0096 | 0.0035
25.9 | 2797.415 | 2.1584 | 0.0097 | 0.0035
26 | 2808.668 | 2.1667 | 0.0097 | 0.0035
26.1 | 2817.87 | 2.1751 | 0.0098 | 0.0035
26.2 | 2829.279 | 2.1833 | 0.0098 | 0.0035
26.3 | 2840.162 | 2.1917 | 0.0098 | 0.0035
26.4 | 2852.384 | 2.2001 | 0.0099 | 0.0035
26.5 | 2862.578 | 2.2084 | 0.0099 | 0.0036
26.6 | 2872.743 | 2.2168 | 0.01 | 0.0036
26.7 | 2883.599 | 2.2251 | 0.01 | 0.0036
26.8 | 2894.426 | 2.2333 | 0.01 | 0.0036
26.9 | 2905.949 | 2.2417 | 0.0101 | 0.0036
27 | 2914.678 | 2.2501 | 0.0101 | 0.0036
27.1 | 2925.878 | 2.2584 | 0.0102 | 0.0036
27.2 | 2937.095 | 2.2667 | 0.0102 | 0.0037
27.3 | 2948.233 | 2.275 | 0.0103 | 0.0037
27.4 | 2957.448 | 2.2833 | 0.0103 | 0.0037
27.5 | 2969.676 | 2.2917 | 0.0103 | 0.0037
27.6 | 2980.887 | 2.3 | 0.0104 | 0.0037
27.7 | 2989.811 | 2.3084 | 0.0104 | 0.0037
27.8 | 3002.809 | 2.3167 | 0.0105 | 0.0038
27.9 | 3014.146 | 2.325 | 0.0105 | 0.0038
28 | 3024.423 | 2.3334 | 0.0106 | 0.0038
28.1 | 3033.828 | 2.3418 | 0.0106 | 0.0038
28.2 | 3046.227 | 2.3501 | 0.0106 | 0.0038
28.3 | 3056.536 | 2.3583 | 0.0107 | 0.0038
28.4 | 3068.104 | 2.3667 | 0.0107 | 0.0039
28.5 | 3079.956 | 2.375 | 0.0108 | 0.0039
28.6 | 3091.258 | 2.3834 | 0.0108 | 0.0039
28.7 | 3100.969 | 2.3918 | 0.0109 | 0.0039
28.8 | 3112.508 | 2.4001 | 0.0109 | 0.0039
28.9 | 3122.66 | 2.4084 | 0.0109 | 0.0039
29 | 3134.107 | 2.4167 | 0.011 | 0.0039
29.1 | 3143.661 | 2.4251 | 0.011 | 0.004
29.2 | 3155.888 | 2.4334 | 0.0111 | 0.004
29.3 | 3166.617 | 2.4417 | 0.0111 | 0.004
29.4 | 3176.606 | 2.4501 | 0.0112 | 0.004
29.5 | 3187.981 | 2.4583 | 0.0112 | 0.004
29.6 | 3197.976 | 2.4667 | 0.0113 | 0.004
29.7 | 3209.647 | 2.475 | 0.0113 | 0.0041
29.8 | 3221.473 | 2.4834 | 0.0113 | 0.0041
29.9 | 3231.353 | 2.4917 | 0.0114 | 0.0041
30 | 3242.342 | 2.5 | 0.0114 | 0.0041
30.1 | 3254.461 | 2.5083 | 0.0115 | 0.0041
30.2 | 3265.406 | 2.5167 | 0.0115 | 0.0041
30.3 | 3276.51 | 2.525 | 0.0116 | 0.0041
30.4 | 3284.586 | 2.5335 | 0.0116 | 0.0042
30.5 | 3296.55 | 2.5417 | 0.0117 | 0.0042
30.6 | 3307.837 | 2.55 | 0.0117 | 0.0042
30.7 | 3317.619 | 2.5584 | 0.0118 | 0.0042
30.8 | 3329.542 | 2.5668 | 0.0118 | 0.0042
30.9 | 3338.691 | 2.5751 | 0.0118 | 0.0042
31 | 3349.518 | 2.5834 | 0.0119 | 0.0043
31.1 | 3360.132 | 2.5917 | 0.0119 | 0.0043
31.2 | 3371.854 | 2.6 | 0.012 | 0.0043
31.3 | 3382.678 | 2.6084 | 0.012 | 0.0043
31.4 | 3394.572 | 2.6167 | 0.0121 | 0.0043
31.5 | 3404.925 | 2.625 | 0.0121 | 0.0043
31.6 | 3414.585 | 2.6333 | 0.0122 | 0.0044
31.7 | 3425.491 | 2.6417 | 0.0122 | 0.0044
31.8 | 3436.89 | 2.65 | 0.0123 | 0.0044
31.9 | 3448.138 | 2.6584 | 0.0123 | 0.0044
32 | 3457.954 | 2.6668 | 0.0123 | 0.0044
32.1 | 3469.364 | 2.6751 | 0.0124 | 0.0044
32.2 | 3478.988 | 2.6834 | 0.0124 | 0.0045
32.3 | 3491.315 | 2.6917 | 0.0125 | 0.0045
32.4 | 3503.352 | 2.7002 | 0.0125 | 0.0045
32.5 | 3512.537 | 2.7084 | 0.0126 | 0.0045
32.6 | 3524.681 | 2.7167 | 0.0126 | 0.0045
32.7 | 3535.951 | 2.725 | 0.0127 | 0.0045
32.8 | 3548.153 | 2.7333 | 0.0127 | 0.0046
32.9 | 3556.685 | 2.7417 | 0.0128 | 0.0046
33 | 3568.091 | 2.7501 | 0.0128 | 0.0046
33.1 | 3577.404 | 2.7584 | 0.0128 | 0.0046
33.2 | 3589.783 | 2.7668 | 0.0129 | 0.0046
33.3 | 3600.524 | 2.775 | 0.0129 | 0.0046
33.4 | 3610.934 | 2.7834 | 0.013 | 0.0047
33.5 | 3622.659 | 2.7918 | 0.013 | 0.0047
33.6 | 3633.932 | 2.8001 | 0.0131 | 0.0047
33.7 | 3641.158 | 2.8084 | 0.0131 | 0.0047
33.8 | 3655.3 | 2.8166 | 0.0132 | 0.0047
33.9 | 3664.181 | 2.8251 | 0.0132 | 0.0047
34 | 3674.343 | 2.8334 | 0.0133 | 0.0048
34.1 | 3683.224 | 2.8417 | 0.0133 | 0.0048
34.2 | 3697.423 | 2.85 | 0.0134 | 0.0048
34.3 | 3708.202 | 2.8584 | 0.0134 | 0.0048
34.4 | 3716.202 | 2.8667 | 0.0135 | 0.0048
34.5 | 3727.59 | 2.875 | 0.0135 | 0.0048
34.6 | 3739.907 | 2.8833 | 0.0136 | 0.0049
34.7 | 3750.508 | 2.8917 | 0.0136 | 0.0049
34.8 | 3762.484 | 2.9 | 0.0137 | 0.0049
34.9 | 3772.89 | 2.9083 | 0.0137 | 0.0049
35 | 3782.388 | 2.9167 | 0.0137 | 0.0049
35.1 | 3793.632 | 2.9251 | 0.0138 | 0.005
35.2 | 3802.731 | 2.9334 | 0.0138 | 0.005
35.3 | 3813.981 | 2.9417 | 0.0139 | 0.005
35.4 | 3823.52 | 2.9501 | 0.0139 | 0.005
35.5 | 3836.291 | 2.9584 | 0.014 | 0.005
35.6 | 3845.527 | 2.9668 | 0.014 | 0.005
35.7 | 3857.16 | 2.9751 | 0.0141 | 0.0051
35.8 | 3868.82 | 2.9834 | 0.0141 | 0.0051
35.9 | 3877.287 | 2.9917 | 0.0142 | 0.0051
36 | 3887.718 | 3 | 0.0142 | 0.0051
36.1 | 3899.489 | 3.0084 | 0.0143 | 0.0051
36.2 | 3910.563 | 3.0167 | 0.0143 | 0.0051
36.3 | 3920.884 | 3.025 | 0.0144 | 0.0052
36.4 | 3929.986 | 3.0334 | 0.0144 | 0.0052
36.5 | 3940.853 | 3.0417 | 0.0145 | 0.0052
36.6 | 3950.89 | 3.0501 | 0.0145 | 0.0052
36.7 | 3962.679 | 3.0584 | 0.0146 | 0.0052
36.8 | 3971.516 | 3.0667 | 0.0146 | 0.0052
36.9 | 3984.793 | 3.075 | 0.0147 | 0.0053
37 | 3993.975 | 3.0834 | 0.0147 | 0.0053
37.1 | 4006.546 | 3.0917 | 0.0148 | 0.0053
37.2 | 4016.078 | 3.1 | 0.0148 | 0.0053
37.3 | 4026.992 | 3.1085 | 0.0149 | 0.0053
37.4 | 4036.103 | 3.1168 | 0.0149 | 0.0054
37.5 | 4048.258 | 3.125 | 0.015 | 0.0054
37.6 | 4059.039 | 3.1333 | 0.015 | 0.0054
37.7 | 4068.879 | 3.1417 | 0.0151 | 0.0054
37.8 | 4079.949 | 3.1501 | 0.0151 | 0.0054
37.9 | 4090.47 | 3.1584 | 0.0152 | 0.0054
38 | 4101.834 | 3.1668 | 0.0152 | 0.0055
38.1 | 4111.871 | 3.175 | 0.0153 | 0.0055
38.2 | 4123.764 | 3.1834 | 0.0153 | 0.0055
38.3 | 4133.879 | 3.1918 | 0.0154 | 0.0055
38.4 | 4143.384 | 3.2001 | 0.0154 | 0.0055
38.5 | 4154.973 | 3.2084 | 0.0155 | 0.0056
38.6 | 4164.637 | 3.2167 | 0.0155 | 0.0056
38.7 | 4173.962 | 3.225 | 0.0156 | 0.0056
38.8 | 4186.841 | 3.2334 | 0.0156 | 0.0056
38.9 | 4196.124 | 3.2417 | 0.0157 | 0.0056
39 | 4206.694 | 3.2501 | 0.0157 | 0.0056
39.1 | 4218.338 | 3.2583 | 0.0158 | 0.0057
39.2 | 4227.466 | 3.2667 | 0.0158 | 0.0057
39.3 | 4238.09 | 3.275 | 0.0159 | 0.0057
39.4 | 4249.901 | 3.2834 | 0.0159 | 0.0057
39.5 | 4261.239 | 3.2918 | 0.016 | 0.0057
39.6 | 4270.542 | 3.3001 | 0.016 | 0.0058
39.7 | 4280.896 | 3.3083 | 0.0161 | 0.0058
39.8 | 4291.473 | 3.3167 | 0.0161 | 0.0058
39.9 | 4301.499 | 3.3251 | 0.0162 | 0.0058
40 | 4313.475 | 3.3334 | 0.0163 | 0.0058
40.1 | 4323.203 | 3.3417 | 0.0163 | 0.0059
40.2 | 4335.352 | 3.3501 | 0.0164 | 0.0059
40.3 | 4342.929 | 3.3584 | 0.0164 | 0.0059
40.4 | 4353.907 | 3.3667 | 0.0165 | 0.0059
40.5 | 4363.094 | 3.3751 | 0.0165 | 0.0059
40.6 | 4374.169 | 3.3834 | 0.0166 | 0.006
40.7 | 4385.907 | 3.3917 | 0.0166 | 0.006
40.8 | 4394.874 | 3.4 | 0.0167 | 0.006
40.9 | 4405.112 | 3.4084 | 0.0167 | 0.006
41 | 4416.041 | 3.4167 | 0.0168 | 0.006
41.1 | 4425.704 | 3.425 | 0.0168 | 0.0061
41.2 | 4437.058 | 3.4334 | 0.0169 | 0.0061
41.3 | 4446.488 | 3.4417 | 0.0169 | 0.0061
41.4 | 4456.947 | 3.45 | 0.017 | 0.0061
41.5 | 4468.066 | 3.4584 | 0.017 | 0.0061
41.6 | 4478.269 | 3.4667 | 0.0171 | 0.0062
41.7 | 4487.375 | 3.4751 | 0.0172 | 0.0062
41.8 | 4499.455 | 3.4834 | 0.0172 | 0.0062
41.9 | 4508.602 | 3.4916 | 0.0173 | 0.0062
42 | 4517.05 | 3.5 | 0.0173 | 0.0062
42.1 | 4528.08 | 3.5084 | 0.0174 | 0.0062
42.2 | 4537.76 | 3.5167 | 0.0174 | 0.0063
42.3 | 4550.437 | 3.5251 | 0.0175 | 0.0063
42.4 | 4558.841 | 3.5333 | 0.0175 | 0.0063
42.5 | 4570.989 | 3.5417 | 0.0176 | 0.0063
42.6 | 4580.803 | 3.5501 | 0.0176 | 0.0063
42.7 | 4589.648 | 3.5584 | 0.0177 | 0.0064
42.8 | 4600.543 | 3.5667 | 0.0178 | 0.0064
42.9 | 4610.155 | 3.5751 | 0.0178 | 0.0064
43 | 4622.056 | 3.5834 | 0.0179 | 0.0064
43.1 | 4632.483 | 3.5917 | 0.0179 | 0.0064
43.2 | 4642.323 | 3.6 | 0.018 | 0.0065
43.3 | 4652.164 | 3.6084 | 0.018 | 0.0065
43.4 | 4663.267 | 3.6167 | 0.0181 | 0.0065
43.5 | 4671.413 | 3.625 | 0.0181 | 0.0065
43.6 | 4683.068 | 3.6334 | 0.0182 | 0.0066
43.7 | 4692.188 | 3.6417 | 0.0183 | 0.0066
43.8 | 4702.632 | 3.6501 | 0.0183 | 0.0066
43.9 | 4712.926 | 3.6584 | 0.0184 | 0.0066
44 | 4721.637 | 3.6667 | 0.0184 | 0.0066
44.1 | 4732.421 | 3.675 | 0.0185 | 0.0067
44.2 | 4742.041 | 3.6834 | 0.0185 | 0.0067
44.3 | 4754.412 | 3.6917 | 0.0186 | 0.0067
44.4 | 4763.2 | 3.7 | 0.0187 | 0.0067
44.5 | 4771.969 | 3.7084 | 0.0187 | 0.0067
44.6 | 4783.715 | 3.7167 | 0.0188 | 0.0068
44.7 | 4793.616 | 3.725 | 0.0188 | 0.0068
44.8 | 4803.1 | 3.7334 | 0.0189 | 0.0068
44.9 | 4814.881 | 3.7417 | 0.0189 | 0.0068
45 | 4822.916 | 3.7501 | 0.019 | 0.0068
45.1 | 4832.903 | 3.7583 | 0.019 | 0.0069
45.2 | 4842.302 | 3.7667 | 0.0191 | 0.0069
45.3 | 4852.131 | 3.7751 | 0.0192 | 0.0069
45.4 | 4862.328 | 3.7834 | 0.0192 | 0.0069
45.5 | 4872.292 | 3.7917 | 0.0193 | 0.007
45.6 | 4883.373 | 3.8 | 0.0193 | 0.007
45.7 | 4890.649 | 3.8084 | 0.0194 | 0.007
45.8 | 4901.91 | 3.8167 | 0.0195 | 0.007
45.9 | 4913.346 | 3.8251 | 0.0195 | 0.007
46 | 4922.12 | 3.8334 | 0.0196 | 0.0071
46.1 | 4932.074 | 3.8417 | 0.0196 | 0.0071
46.2 | 4941.997 | 3.85 | 0.0197 | 0.0071
46.3 | 4951.256 | 3.8584 | 0.0197 | 0.0071
46.4 | 4960.874 | 3.8668 | 0.0198 | 0.0071
46.5 | 4971.422 | 3.8751 | 0.0199 | 0.0072
46.6 | 4981.904 | 3.8834 | 0.0199 | 0.0072
46.7 | 4989.707 | 3.8917 | 0.02 | 0.0072
46.8 | 5001.446 | 3.9001 | 0.02 | 0.0072
46.9 | 5009.429 | 3.9084 | 0.0201 | 0.0073
47 | 5021.153 | 3.9167 | 0.0202 | 0.0073
47.1 | 5029.493 | 3.9251 | 0.0202 | 0.0073
47.2 | 5038.885 | 3.9333 | 0.0203 | 0.0073
47.3 | 5049.369 | 3.9416 | 0.0203 | 0.0073
47.4 | 5057.302 | 3.9501 | 0.0204 | 0.0074
47.5 | 5068.272 | 3.9584 | 0.0205 | 0.0074
47.6 | 5077.623 | 3.9667 | 0.0205 | 0.0074
47.7 | 5088.732 | 3.975 | 0.0206 | 0.0074
47.8 | 5097.865 | 3.9834 | 0.0206 | 0.0075
47.9 | 5107.518 | 3.9917 | 0.0207 | 0.0075
48 | 5116.536 | 4.0001 | 0.0208 | 0.0075
48.1 | 5127.273 | 4.0084 | 0.0208 | 0.0075
48.2 | 5139.038 | 4.0167 | 0.0209 | 0.0076
48.3 | 5147.079 | 4.025 | 0.0209 | 0.0076
48.4 | 5155.011 | 4.0333 | 0.021 | 0.0076
48.5 | 5166.391 | 4.0417 | 0.0211 | 0.0076
48.6 | 5175.589 | 4.0501 | 0.0211 | 0.0076
48.7 | 5185.492 | 4.0584 | 0.0212 | 0.0077
48.8 | 5195.115 | 4.0667 | 0.0212 | 0.0077
48.9 | 5204.116 | 4.075 | 0.0213 | 0.0077
49 | 5214.069 | 4.0834 | 0.0214 | 0.0077
49.1 | 5222.664 | 4.0918 | 0.0214 | 0.0078
49.2 | 5232.676 | 4.1001 | 0.0215 | 0.0078
49.3 | 5241.642 | 4.1084 | 0.0216 | 0.0078
49.4 | 5250.516 | 4.1167 | 0.0216 | 0.0078
49.5 | 5260.856 | 4.125 | 0.0217 | 0.0078
49.6 | 5269.562 | 4.1334 | 0.0217 | 0.0079
49.7 | 5280.792 | 4.1417 | 0.0218 | 0.0079
49.8 | 5289.553 | 4.15 | 0.0219 | 0.0079
49.9 | 5298.673 | 4.1584 | 0.0219 | 0.0079
50 | 5308.803 | 4.1667 | 0.022 | 0.008
50.1 | 5316.972 | 4.175 | 0.0221 | 0.008
50.2 | 5327.533 | 4.1834 | 0.0221 | 0.008
50.3 | 5335.549 | 4.1917 | 0.0222 | 0.008
50.4 | 5346.213 | 4.2 | 0.0222 | 0.0081
50.5 | 5355.348 | 4.2083 | 0.0223 | 0.0081
50.6 | 5363.785 | 4.2167 | 0.0224 | 0.0081
50.7 | 5373.104 | 4.2251 | 0.0224 | 0.0081
50.8 | 5381.345 | 4.2334 | 0.0225 | 0.0082
50.9 | 5391.466 | 4.2418 | 0.0226 | 0.0082
51 | 5399.298 | 4.25 | 0.0226 | 0.0082
51.1 | 5411.353 | 4.2583 | 0.0227 | 0.0082
51.2 | 5419.123 | 4.2668 | 0.0227 | 0.0083
51.3 | 5427.429 | 4.2751 | 0.0228 | 0.0083
51.4 | 5436.355 | 4.2834 | 0.0229 | 0.0083
51.5 | 5445.769 | 4.2917 | 0.0229 | 0.0083
51.6 | 5454.923 | 4.3 | 0.023 | 0.0084
51.7 | 5463.917 | 4.3084 | 0.0231 | 0.0084
51.8 | 5473.604 | 4.3167 | 0.0231 | 0.0084
51.9 | 5481.874 | 4.3251 | 0.0232 | 0.0084
52 | 5491.084 | 4.3334 | 0.0233 | 0.0084
52.1 | 5500.438 | 4.3417 | 0.0233 | 0.0085
52.2 | 5508.439 | 4.35 | 0.0234 | 0.0085
52.3 | 5516.403 | 4.3584 | 0.0235 | 0.0085
52.4 | 5526.079 | 4.3667 | 0.0235 | 0.0085
52.5 | 5534.752 | 4.3751 | 0.0236 | 0.0086
52.6 | 5543.373 | 4.3833 | 0.0237 | 0.0086
52.7 | 5554.647 | 4.3917 | 0.0237 | 0.0086
52.8 | 5562.925 | 4.4 | 0.0238 | 0.0087
52.9 | 5572.244 | 4.4084 | 0.0239 | 0.0087
53 | 5582.017 | 4.4167 | 0.0239 | 0.0087
53.1 | 5587.788 | 4.425 | 0.024 | 0.0087
53.2 | 5599.095 | 4.4334 | 0.0241 | 0.0088
53.3 | 5608.592 | 4.4416 | 0.0241 | 0.0088
53.4 | 5617.585 | 4.4501 | 0.0242 | 0.0088
53.5 | 5625.644 | 4.4584 | 0.0243 | 0.0088
53.6 | 5636.556 | 4.4667 | 0.0243 | 0.0089
53.7 | 5644.291 | 4.475 | 0.0244 | 0.0089
53.8 | 5655.377 | 4.4834 | 0.0245 | 0.0089
53.9 | 5663.402 | 4.4917 | 0.0245 | 0.0089
54 | 5672.691 | 4.5001 | 0.0246 | 0.009
54.1 | 5680.596 | 4.5084 | 0.0247 | 0.009
54.2 | 5689.483 | 4.5167 | 0.0248 | 0.009
54.3 | 5699.154 | 4.525 | 0.0248 | 0.009
54.4 | 5707.485 | 4.5334 | 0.0249 | 0.0091
54.5 | 5716.867 | 4.5417 | 0.025 | 0.0091
54.6 | 5724.645 | 4.5501 | 0.025 | 0.0091
54.7 | 5732.416 | 4.5584 | 0.0251 | 0.0091
54.8 | 5741.053 | 4.5667 | 0.0252 | 0.0092
54.9 | 5750 | 4.575 | 0.0252 | 0.0092
55 | 5759.165 | 4.5834 | 0.0253 | 0.0092
55.1 | 5766.654 | 4.5918 | 0.0254 | 0.0092
55.2 | 5777.416 | 4.6001 | 0.0254 | 0.0093
55.3 | 5786.193 | 4.6084 | 0.0255 | 0.0093
55.4 | 5793.72 | 4.6167 | 0.0256 | 0.0093
55.5 | 5803.064 | 4.6251 | 0.0256 | 0.0094
55.6 | 5808.579 | 4.6334 | 0.0257 | 0.0094
55.7 | 5818.189 | 4.6418 | 0.0258 | 0.0094
55.8 | 5828.357 | 4.65 | 0.0259 | 0.0094
55.9 | 5836.863 | 4.6583 | 0.0259 | 0.0095
56 | 5845.707 | 4.6667 | 0.026 | 0.0095
56.1 | 5855.977 | 4.6751 | 0.0261 | 0.0095
56.2 | 5861.363 | 4.6834 | 0.0261 | 0.0095
56.3 | 5868.193 | 4.6917 | 0.0262 | 0.0096
56.4 | 5878.599 | 4.7001 | 0.0263 | 0.0096
56.5 | 5888.56 | 4.7084 | 0.0263 | 0.0096
56.6 | 5895.943 | 4.7168 | 0.0264 | 0.0097
56.7 | 5903.708 | 4.7251 | 0.0265 | 0.0097
56.8 | 5912.355 | 4.7334 | 0.0266 | 0.0097
56.9 | 5920.229 | 4.7417 | 0.0266 | 0.0097
57 | 5931.957 | 4.75 | 0.0267 | 0.0098
57.1 | 5936.815 | 4.7584 | 0.0268 | 0.0098
57.2 | 5946.026 | 4.7667 | 0.0269 | 0.0098
57.3 | 5954.694 | 4.7751 | 0.0269 | 0.0098
57.4 | 5963.518 | 4.7834 | 0.027 | 0.0099
57.5 | 5972.315 | 4.7916 | 0.0271 | 0.0099
57.6 | 5979.514 | 4.8 | 0.0271 | 0.0099
57.7 | 5987.081 | 4.8085 | 0.0272 | 0.01
57.8 | 5995.57 | 4.8168 | 0.0273 | 0.01
57.9 | 6002.639 | 4.8251 | 0.0274 | 0.01
58 | 6011.826 | 4.8333 | 0.0274 | 0.01
58.1 | 6017.899 | 4.8417 | 0.0275 | 0.0101
58.2 | 6027.013 | 4.85 | 0.0276 | 0.0101
58.3 | 6035.879 | 4.8584 | 0.0277 | 0.0101
58.4 | 6044.103 | 4.8667 | 0.0277 | 0.0102
58.5 | 6052.865 | 4.8751 | 0.0278 | 0.0102
58.6 | 6058.2 | 4.8834 | 0.0279 | 0.0102
58.7 | 6068.006 | 4.8917 | 0.028 | 0.0102
58.8 | 6075.807 | 4.9001 | 0.028 | 0.0103
58.9 | 6083.863 | 4.9084 | 0.0281 | 0.0103
59 | 6092.222 | 4.9167 | 0.0282 | 0.0103
59.1 | 6098.874 | 4.925 | 0.0282 | 0.0104
59.2 | 6108.297 | 4.9334 | 0.0283 | 0.0104
59.3 | 6116.605 | 4.9417 | 0.0284 | 0.0104
59.4 | 6125.65 | 4.95 | 0.0285 | 0.0105
59.5 | 6133.451 | 4.9584 | 0.0286 | 0.0105
59.6 | 6140.339 | 4.9667 | 0.0286 | 0.0105
59.7 | 6150.38 | 4.975 | 0.0287 | 0.0105
59.8 | 6155.697 | 4.9834 | 0.0288 | 0.0106
59.9 | 6163.175 | 4.9917 | 0.0289 | 0.0106
60 | 6171.69 | 5.0001 | 0.0289 | 0.0106
60.1 | 6179.085 | 5.0084 | 0.029 | 0.0107
60.2 | 6188.202 | 5.0166 | 0.0291 | 0.0107
60.3 | 6196.505 | 5.025 | 0.0292 | 0.0107
60.4 | 6204.539 | 5.0334 | 0.0292 | 0.0107
60.5 | 6211.317 | 5.0417 | 0.0293 | 0.0108
60.6 | 6221.078 | 5.0501 | 0.0294 | 0.0108
60.7 | 6227.613 | 5.0584 | 0.0295 | 0.0108
60.8 | 6235.28 | 5.0667 | 0.0295 | 0.0109
60.9 | 6243.335 | 5.0751 | 0.0296 | 0.0109
61 | 6251.714 | 5.0834 | 0.0297 | 0.0109
61.1 | 6257.815 | 5.0918 | 0.0298 | 0.011
61.2 | 6266.712 | 5.1 | 0.0298 | 0.011
61.3 | 6271.421 | 5.1084 | 0.0299 | 0.011
61.4 | 6282.114 | 5.1167 | 0.03 | 0.011
61.5 | 6289.993 | 5.1251 | 0.0301 | 0.0111
61.6 | 6298.026 | 5.1334 | 0.0302 | 0.0111
61.7 | 6303.55 | 5.1417 | 0.0302 | 0.0111
61.8 | 6310.661 | 5.15 | 0.0303 | 0.0112
61.9 | 6320.5 | 5.1584 | 0.0304 | 0.0112
62 | 6326.461 | 5.1668 | 0.0305 | 0.0112
62.1 | 6335.572 | 5.1751 | 0.0305 | 0.0113
62.2 | 6342.582 | 5.1834 | 0.0306 | 0.0113
62.3 | 6350.526 | 5.1917 | 0.0307 | 0.0113
62.4 | 6359.387 | 5.2 | 0.0308 | 0.0114
62.5 | 6366.231 | 5.2084 | 0.0309 | 0.0114
62.6 | 6372.878 | 5.2168 | 0.0309 | 0.0114
62.7 | 6379.952 | 5.2251 | 0.031 | 0.0115
62.8 | 6388.474 | 5.2334 | 0.0311 | 0.0115
62.9 | 6394.305 | 5.2417 | 0.0312 | 0.0115
63 | 6400.465 | 5.25 | 0.0313 | 0.0115
63.1 | 6410.498 | 5.2584 | 0.0313 | 0.0116
63.2 | 6415.942 | 5.2667 | 0.0314 | 0.0116
63.3 | 6422.543 | 5.275 | 0.0315 | 0.0116
63.4 | 6431.52 | 5.2834 | 0.0316 | 0.0117
63.5 | 6439.255 | 5.2917 | 0.0317 | 0.0117
63.6 | 6445.152 | 5.3 | 0.0317 | 0.0117
63.7 | 6453.326 | 5.3084 | 0.0318 | 0.0118
63.8 | 6459.434 | 5.3168 | 0.0319 | 0.0118
63.9 | 6466.048 | 5.325 | 0.032 | 0.0118
64 | 6473.666 | 5.3333 | 0.0321 | 0.0119
64.1 | 6482.617 | 5.3418 | 0.0322 | 0.0119
64.2 | 6489.362 | 5.3501 | 0.0322 | 0.0119
64.3 | 6495.518 | 5.3585 | 0.0323 | 0.012
64.4 | 6502.206 | 5.3667 | 0.0324 | 0.012
64.5 | 6510.32 | 5.375 | 0.0325 | 0.012
64.6 | 6515.389 | 5.3833 | 0.0326 | 0.0121
64.7 | 6523.154 | 5.3918 | 0.0327 | 0.0121
64.8 | 6530.813 | 5.4001 | 0.0327 | 0.0121
64.9 | 6538.863 | 5.4084 | 0.0328 | 0.0122
65 | 6545.087 | 5.4167 | 0.0329 | 0.0122
65.1 | 6552.017 | 5.425 | 0.033 | 0.0122
65.2 | 6559.442 | 5.4334 | 0.0331 | 0.0123
65.3 | 6567.196 | 5.4418 | 0.0332 | 0.0123
65.4 | 6571.39 | 5.4501 | 0.0332 | 0.0123
65.5 | 6579.861 | 5.4584 | 0.0333 | 0.0124
65.6 | 6585.725 | 5.4666 | 0.0334 | 0.0124
65.7 | 6593.001 | 5.4751 | 0.0335 | 0.0124
65.8 | 6599.248 | 5.4834 | 0.0336 | 0.0125
65.9 | 6607.017 | 5.4917 | 0.0336 | 0.0125
66 | 6613.643 | 5.5 | 0.0337 | 0.0125
66.1 | 6621.824 | 5.5083 | 0.0338 | 0.0126
66.2 | 6627.887 | 5.5167 | 0.0339 | 0.0126
66.3 | 6634.324 | 5.525 | 0.034 | 0.0126
66.4 | 6640.55 | 5.5335 | 0.0341 | 0.0127
66.5 | 6646.565 | 5.5417 | 0.0342 | 0.0127
66.6 | 6653.859 | 5.55 | 0.0343 | 0.0127
66.7 | 6660.997 | 5.5583 | 0.0343 | 0.0128
66.8 | 6668.524 | 5.5666 | 0.0344 | 0.0128
66.9 | 6675.269 | 5.5751 | 0.0345 | 0.0128
67 | 6682.652 | 5.5834 | 0.0346 | 0.0129
67.1 | 6688.793 | 5.5917 | 0.0347 | 0.0129
67.2 | 6694.532 | 5.6 | 0.0348 | 0.0129
67.3 | 6700.123 | 5.6084 | 0.0348 | 0.013
67.4 | 6708.15 | 5.6167 | 0.0349 | 0.013
67.5 | 6714.272 | 5.6251 | 0.035 | 0.013
67.6 | 6719.825 | 5.6334 | 0.0351 | 0.0131
67.7 | 6726.159 | 5.6417 | 0.0352 | 0.0131
67.8 | 6732.712 | 5.65 | 0.0353 | 0.0131
67.9 | 6739.715 | 5.6584 | 0.0354 | 0.0132
68 | 6746.738 | 5.6667 | 0.0355 | 0.0132
68.1 | 6751.471 | 5.675 | 0.0355 | 0.0133
68.2 | 6758.756 | 5.6833 | 0.0356 | 0.0133
68.3 | 6765.035 | 5.6917 | 0.0357 | 0.0133
68.4 | 6770.645 | 5.7001 | 0.0358 | 0.0134
68.5 | 6777.531 | 5.7084 | 0.0359 | 0.0134
68.6 | 6783.768 | 5.7168 | 0.036 | 0.0134
68.7 | 6790.183 | 5.725 | 0.0361 | 0.0135
68.8 | 6797.89 | 5.7333 | 0.0362 | 0.0135
68.9 | 6803.578 | 5.7417 | 0.0363 | 0.0135
69 | 6810.002 | 5.7501 | 0.0363 | 0.0136
69.1 | 6815.581 | 5.7584 | 0.0364 | 0.0136
69.2 | 6821.96 | 5.7668 | 0.0365 | 0.0136
69.3 | 6827.817 | 5.775 | 0.0366 | 0.0137
69.4 | 6836.358 | 5.7834 | 0.0367 | 0.0137
69.5 | 6842.041 | 5.7917 | 0.0368 | 0.0138
69.6 | 6847.946 | 5.8001 | 0.0369 | 0.0138
69.7 | 6852.757 | 5.8084 | 0.037 | 0.0138
69.8 | 6858.762 | 5.8167 | 0.0371 | 0.0139
69.9 | 6867.994 | 5.825 | 0.0372 | 0.0139
70 | 6871.533 | 5.8334 | 0.0373 | 0.0139
70.1 | 6877.302 | 5.8417 | 0.0374 | 0.014
70.2 | 6883.488 | 5.8501 | 0.0374 | 0.014
70.3 | 6888.264 | 5.8584 | 0.0375 | 0.014
70.4 | 6892.999 | 5.8667 | 0.0376 | 0.0141
70.5 | 6899.829 | 5.875 | 0.0377 | 0.0141
70.6 | 6905.05 | 5.8834 | 0.0378 | 0.0142
70.7 | 6909.259 | 5.8917 | 0.0379 | 0.0142
70.8 | 6916.68 | 5.9 | 0.038 | 0.0142
70.9 | 6923.445 | 5.9083 | 0.0381 | 0.0143
71 | 6928.532 | 5.9167 | 0.0382 | 0.0143
71.1 | 6935.443 | 5.925 | 0.0383 | 0.0144
71.2 | 6938.89 | 5.9334 | 0.0384 | 0.0144
71.3 | 6945.033 | 5.9418 | 0.0385 | 0.0144
71.4 | 6952.416 | 5.95 | 0.0386 | 0.0145
71.5 | 6957.356 | 5.9583 | 0.0386 | 0.0145
71.6 | 6964.783 | 5.9668 | 0.0387 | 0.0145
71.7 | 6968.658 | 5.9751 | 0.0388 | 0.0146
71.8 | 6973.889 | 5.9834 | 0.0389 | 0.0146
71.9 | 6979.206 | 5.9917 | 0.039 | 0.0147
72 | 6986.495 | 6.0001 | 0.0391 | 0.0147
72.1 | 6989.656 | 6.0084 | 0.0392 | 0.0147
72.2 | 6996.904 | 6.0167 | 0.0393 | 0.0148
72.3 | 7002.155 | 6.0251 | 0.0394 | 0.0148
72.4 | 7007.856 | 6.0334 | 0.0395 | 0.0149
72.5 | 7010.724 | 6.0417 | 0.0396 | 0.0149
72.6 | 7018.903 | 6.05 | 0.0397 | 0.0149
72.7 | 7022.91 | 6.0584 | 0.0398 | 0.015
72.8 | 7026.803 | 6.0667 | 0.0399 | 0.015
72.9 | 7035.118 | 6.0751 | 0.04 | 0.015
73 | 7039.566 | 6.0833 | 0.0401 | 0.0151
73.1 | 7045.338 | 6.0916 | 0.0402 | 0.0151
73.2 | 7051.167 | 6.1 | 0.0403 | 0.0152
73.3 | 7056.688 | 6.1085 | 0.0404 | 0.0152
73.4 | 7060.342 | 6.1168 | 0.0405 | 0.0152
73.5 | 7065.391 | 6.125 | 0.0406 | 0.0153
73.6 | 7069.383 | 6.1334 | 0.0407 | 0.0153
73.7 | 7075.8 | 6.1417 | 0.0408 | 0.0154
73.8 | 7080.558 | 6.1501 | 0.0409 | 0.0154
73.9 | 7086.318 | 6.1584 | 0.041 | 0.0154
74 | 7091.296 | 6.1668 | 0.0411 | 0.0155
74.1 | 7095.715 | 6.175 | 0.0412 | 0.0155
74.2 | 7100.308 | 6.1833 | 0.0413 | 0.0156
74.3 | 7106.686 | 6.1917 | 0.0414 | 0.0156
74.4 | 7112.278 | 6.2001 | 0.0415 | 0.0157
74.5 | 7117.027 | 6.2084 | 0.0416 | 0.0157
74.6 | 7122.43 | 6.2167 | 0.0417 | 0.0157
74.7 | 7125.519 | 6.225 | 0.0418 | 0.0158
74.8 | 7129.796 | 6.2334 | 0.0419 | 0.0158
74.9 | 7137.328 | 6.2417 | 0.042 | 0.0159
75 | 7142.756 | 6.2501 | 0.0421 | 0.0159
75.1 | 7147.806 | 6.2584 | 0.0422 | 0.0159
75.2 | 7149.494 | 6.2667 | 0.0423 | 0.016
75.3 | 7155.847 | 6.275 | 0.0424 | 0.016
75.4 | 7160.896 | 6.2834 | 0.0425 | 0.0161
75.5 | 7164.739 | 6.2918 | 0.0426 | 0.0161
75.6 | 7170.551 | 6.3001 | 0.0427 | 0.0162
75.7 | 7176.435 | 6.3084 | 0.0428 | 0.0162
75.8 | 7180.731 | 6.3166 | 0.0429 | 0.0162
75.9 | 7184.085 | 6.325 | 0.043 | 0.0163
76 | 7190.397 | 6.3334 | 0.0431 | 0.0163
76.1 | 7193.376 | 6.3418 | 0.0432 | 0.0164
76.2 | 7196.805 | 6.3501 | 0.0433 | 0.0164
76.3 | 7202.382 | 6.3584 | 0.0434 | 0.0165
76.4 | 7206.205 | 6.3667 | 0.0435 | 0.0165
76.5 | 7209.836 | 6.3751 | 0.0436 | 0.0165
76.6 | 7215.096 | 6.3834 | 0.0437 | 0.0166
76.7 | 7219.249 | 6.3917 | 0.0438 | 0.0166
76.8 | 7221.712 | 6.4 | 0.0439 | 0.0167
76.9 | 7228.342 | 6.4084 | 0.044 | 0.0167
77 | 7231.881 | 6.4167 | 0.0441 | 0.0168
77.1 | 7235.072 | 6.425 | 0.0442 | 0.0168
77.2 | 7240.815 | 6.4334 | 0.0443 | 0.0168
77.3 | 7246.932 | 6.4417 | 0.0444 | 0.0169
77.4 | 7248.834 | 6.45 | 0.0445 | 0.0169
77.5 | 7251.439 | 6.4584 | 0.0447 | 0.017
77.6 | 7257.875 | 6.4667 | 0.0448 | 0.017
77.7 | 7262.443 | 6.4751 | 0.0449 | 0.0171
77.8 | 7264.654 | 6.4834 | 0.045 | 0.0171
77.9 | 7269.02 | 6.4917 | 0.0451 | 0.0172
78 | 7272.712 | 6.5 | 0.0452 | 0.0172
78.1 | 7277.737 | 6.5084 | 0.0453 | 0.0172
78.2 | 7279.723 | 6.5167 | 0.0454 | 0.0173
78.3 | 7284.534 | 6.5251 | 0.0455 | 0.0173
78.4 | 7289.411 | 6.5334 | 0.0456 | 0.0174
78.5 | 7291.03 | 6.5416 | 0.0457 | 0.0174
78.6 | 7296.63 | 6.5501 | 0.0458 | 0.0175
78.7 | 7301.038 | 6.5584 | 0.0459 | 0.0175
78.8 | 7302.893 | 6.5667 | 0.0461 | 0.0176
78.9 | 7307.355 | 6.5751 | 0.0462 | 0.0176
79 | 7311.747 | 6.5834 | 0.0463 | 0.0177
79.1 | 7313.946 | 6.5917 | 0.0464 | 0.0177
79.2 | 7318.918 | 6.6001 | 0.0465 | 0.0178
79.3 | 7322.881 | 6.6084 | 0.0466 | 0.0178
79.4 | 7325.621 | 6.6167 | 0.0467 | 0.0178
79.5 | 7329.188 | 6.625 | 0.0468 | 0.0179
79.6 | 7331.798 | 6.6334 | 0.0469 | 0.0179
79.7 | 7337.173 | 6.6417 | 0.0471 | 0.018
79.8 | 7340.379 | 6.65 | 0.0472 | 0.018
79.9 | 7343.863 | 6.6585 | 0.0473 | 0.0181
80 | 7348.225 | 6.6667 | 0.0474 | 0.0181
80.1 | 7348.471 | 6.675 | 0.0475 | 0.0182
80.2 | 7352.911 | 6.6834 | 0.0476 | 0.0182
80.3 | 7358.224 | 6.6918 | 0.0477 | 0.0183
80.4 | 7359.997 | 6.7001 | 0.0478 | 0.0183
80.5 | 7364.369 | 6.7083 | 0.048 | 0.0184
80.6 | 7367.279 | 6.7166 | 0.0481 | 0.0184
80.7 | 7369.367 | 6.725 | 0.0482 | 0.0185
80.8 | 7374.535 | 6.7334 | 0.0483 | 0.0185
80.9 | 7377.325 | 6.7417 | 0.0484 | 0.0186
81 | 7380.948 | 6.7501 | 0.0485 | 0.0186
81.1 | 7380.724 | 6.7583 | 0.0486 | 0.0187
81.2 | 7384.835 | 6.7667 | 0.0488 | 0.0187
81.3 | 7387.333 | 6.775 | 0.0489 | 0.0188
81.4 | 7390.715 | 6.7834 | 0.049 | 0.0188
81.5 | 7395.218 | 6.7917 | 0.0491 | 0.0189
81.6 | 7396.887 | 6.8 | 0.0492 | 0.0189
81.7 | 7400.535 | 6.8083 | 0.0493 | 0.019
81.8 | 7400.885 | 6.8167 | 0.0495 | 0.019
81.9 | 7408.061 | 6.8251 | 0.0496 | 0.0191
82 | 7408.706 | 6.8334 | 0.0497 | 0.0191
82.1 | 7411.16 | 6.8417 | 0.0498 | 0.0192
82.2 | 7413.668 | 6.8501 | 0.0499 | 0.0192
82.3 | 7415.832 | 6.8583 | 0.05 | 0.0193
82.4 | 7418.561 | 6.8667 | 0.0502 | 0.0193
82.5 | 7421.039 | 6.8751 | 0.0503 | 0.0194
82.6 | 7422.586 | 6.8834 | 0.0505 | 0.0194
82.7 | 7423.915 | 6.8917 | 0.0507 | 0.0195
82.794 | 7428.378 | 6.8995 | 0.0508 | 0.0195
82.844 | 7429.424 | 6.9037 | 0.0509 | 0.0195
82.944 | 7432.295 | 6.9118 | 0.0511 | 0.0196
83.044 | 7433.611 | 6.9202 | 0.0512 | 0.0197
83.144 | 7435.985 | 6.9286 | 0.0514 | 0.0197
83.244 | 7438.917 | 6.9369 | 0.0516 | 0.0198
83.344 | 7441.485 | 6.9451 | 0.0517 | 0.0198
83.444 | 7442.92 | 6.9536 | 0.0519 | 0.0199
83.544 | 7445.79 | 6.9619 | 0.0521 | 0.0199
83.644 | 7446.85 | 6.9702 | 0.0522 | 0.02
83.744 | 7449.911 | 6.9786 | 0.0524 | 0.02
83.844 | 7451.781 | 6.9868 | 0.0526 | 0.0201
83.944 | 7452.476 | 6.9952 | 0.0527 | 0.0201
84.044 | 7456.247 | 7.0036 | 0.0529 | 0.0202
84.144 | 7456.978 | 7.0119 | 0.0531 | 0.0202
84.244 | 7460.335 | 7.0202 | 0.0532 | 0.0203
84.344 | 7462.331 | 7.0286 | 0.0534 | 0.0203
84.444 | 7464.418 | 7.0369 | 0.0536 | 0.0204
84.544 | 7465.048 | 7.0452 | 0.0537 | 0.0205
84.644 | 7469.158 | 7.0535 | 0.0539 | 0.0205
84.744 | 7467.719 | 7.0619 | 0.0541 | 0.0206
84.844 | 7471.422 | 7.0702 | 0.0542 | 0.0206
84.944 | 7472.105 | 7.0785 | 0.0544 | 0.0207
85.044 | 7474.149 | 7.0868 | 0.0546 | 0.0207
85.144 | 7475.682 | 7.0952 | 0.0547 | 0.0208
85.244 | 7477.856 | 7.1035 | 0.0549 | 0.0208
85.344 | 7477.1 | 7.1119 | 0.0551 | 0.0209
85.444 | 7480.291 | 7.1202 | 0.0552
85.544 | 7482.231 | 7.1286 | 0.0554
85.644 | 7484.59 | 7.1369 | 0.0556
85.744 | 7484.332 | 7.1452 | 0.0557
85.844 | 7486.233 | 7.1536 | 0.0559
85.944 | 7488.772 | 7.1619 | 0.0561
86.044 | 7488.093 | 7.1702 | 0.0562
86.144 | 7490.183 | 7.1785 | 0.0564
86.244 | 7492.401 | 7.1869 | 0.0566
86.344 | 7492.735 | 7.1952 | 0.0567
86.444 | 7494.901 | 7.2036 | 0.0569
86.544 | 7493.285 | 7.2119 | 0.0571
86.644 | 7497.506 | 7.2202 | 0.0572
86.744 | 7497.313 | 7.2285 | 0.0574
86.844 | 7498.9 | 7.2369 | 0.0576
86.944 | 7500.841 | 7.2452 | 0.0577
87.044 | 7499.536 | 7.2535 | 0.0579
87.144 | 7500.353 | 7.2618 | 0.058
87.244 | 7502.042 | 7.2702 | 0.0582
87.344 | 7503.045 | 7.2786 | 0.0584
87.444 | 7503.099 | 7.2868 | 0.0585
87.544 | 7503.563 | 7.2952 | 0.0587
87.644 | 7505.843 | 7.3035 | 0.0589
87.744 | 7507.039 | 7.3118 | 0.059
87.844 | 7506.516 | 7.3202 | 0.0592
87.944 | 7507.975 | 7.3286 | 0.0594
88.044 | 7509.281 | 7.3368 | 0.0595
88.144 | 7508.282 | 7.3452 | 0.0597
88.244 | 7510.214 | 7.3536 | 0.0599
88.344 | 7511.502 | 7.3619 | 0.06
88.444 | 7512.006 | 7.3702 | 0.0602
88.544 | 7512.629 | 7.3786 | 0.0604
88.644 | 7510.391 | 7.3869 | 0.0605
88.744 | 7513.36 | 7.3952 | 0.0607
88.844 | 7512.827 | 7.4036 | 0.0609
88.944 | 7514.286 | 7.4119 | 0.061
89.044 | 7512.529 | 7.4202 | 0.0612
89.144 | 7513.556 | 7.4285 | 0.0614
89.244 | 7514.313 | 7.4369 | 0.0615
89.344 | 7512.177 | 7.4452 | 0.0617
89.444 | 7515.951 | 7.4535 | 0.0619
89.544 | 7515.633 | 7.4619 | 0.062
89.644 | 7514.08 | 7.4703 | 0.0622
89.744 | 7515.342 | 7.4785 | 0.0624
89.844 | 7514.91 | 7.4868 | 0.0625
89.944 | 7515.621 | 7.4953 | 0.0627
90.044 | 7514.273 | 7.5036 | 0.0629
90.144 | 7514.056 | 7.5119 | 0.063
90.244 | 7515.198 | 7.5202 | 0.0632
90.344 | 7514.265 | 7.5285 | 0.0634
90.444 | 7512.386 | 7.5369 | 0.0635
90.544 | 7513.522 | 7.5453 | 0.0637
90.644 | 7512.332 | 7.5536 | 0.0639
90.744 | 7512.053 | 7.5619 | 0.064
90.844 | 7511.849 | 7.5702 | 0.0642
90.944 | 7511.768 | 7.5785 | 0.0644
91.044 | 7508.905 | 7.5869 | 0.0645
91.144 | 7508.846 | 7.5953 | 0.0647
91.244 | 7510.077 | 7.6035 | 0.0649
91.344 | 7508.225 | 7.6119 | 0.065
91.444 | 7510.34 | 7.6202 | 0.0652
91.544 | 7508.844 | 7.6285 | 0.0654
91.644 | 7506.432 | 7.6369 | 0.0655
91.744 | 7506.893 | 7.6452 | 0.0657
91.844 | 7507.05 | 7.6535 | 0.0659
91.944 | 7504.339 | 7.6619 | 0.066
92.044 | 7504.042 | 7.6702 | 0.0662
92.144 | 7503.918 | 7.6786 | 0.0664
92.244 | 7502.873 | 7.687 | 0.0666
92.344 | 7501.243 | 7.6952 | 0.0667
92.444 | 7499.523 | 7.7035 | 0.0669
92.544 | 7500.674 | 7.7118 | 0.067
92.644 | 7499.601 | 7.7202 | 0.0672
92.744 | 7496.424 | 7.7286 | 0.0674
92.844 | 7495.925 | 7.7369 | 0.0676
92.944 | 7494.861 | 7.7452 | 0.0677
93.044 | 7493.692 | 7.7536 | 0.0679
93.144 | 7491.529 | 7.7619 | 0.0681
93.244 | 7489.397 | 7.7702 | 0.0682
93.344 | 7490.716 | 7.7786 | 0.0684
93.444 | 7487.732 | 7.7869 | 0.0686
93.544 | 7486.612 | 7.7952 | 0.0687
93.644 | 7485.29 | 7.8035 | 0.0689
93.744 | 7485.728 | 7.8119 | 0.0691
93.844 | 7481.061 | 7.8202 | 0.0692
93.944 | 7481.355 | 7.8286 | 0.0694
94.044 | 7479.093 | 7.8368 | 0.0696
94.144 | 7477.245 | 7.8452 | 0.0697
94.244 | 7475.073 | 7.8536 | 0.0699
94.344 | 7473.678 | 7.8618 | 0.0701
94.444 | 7474.311 | 7.8702 | 0.0702
94.544 | 7472.205 | 7.8785 | 0.0704
94.644 | 7470.877 | 7.8868 | 0.0706
94.744 | 7465.91 | 7.8952 | 0.0707
94.844 | 7465.615 | 7.9036 | 0.0709
94.944 | 7463.226 | 7.9119 | 0.0711
95.044 | 7461.238 | 7.9203 | 0.0712
95.144 | 7460.167 | 7.9286 | 0.0714
95.244 | 7457.808 | 7.9369 | 0.0716
95.344 | 7455.42 | 7.9452 | 0.0717
95.444 | 7452.966 | 7.9536 | 0.0719
95.544 | 7450.463 | 7.9619 | 0.0721
95.644 | 7450.244 | 7.9702 | 0.0722
95.744 | 7449.745 | 7.9785 | 0.0724
95.844 | 7445.27 | 7.9869 | 0.0726
95.944 | 7442.15 | 7.9952 | 0.0727
96.044 | 7439.302 | 8.0036 | 0.0729
96.144 | 7438.397 | 8.0119 | 0.0731
96.244 | 7433.743 | 8.0202 | 0.0732
96.344 | 7432.123 | 8.0285 | 0.0734
96.444 | 7429.135 | 8.0369 | 0.0736
96.544 | 7426.546 | 8.0453 | 0.0737
96.644 | 7423.787 | 8.0535 | 0.0739
96.744 | 7422.125 | 8.0618 | 0.0741
96.844 | 7420.529 | 8.0702 | 0.0742
96.944 | 7417.182 | 8.0786 | 0.0744
97.044 | 7413.615 | 8.0869 | 0.0746
97.144 | 7414.226 | 8.0953 | 0.0747
97.244 | 7408.835 | 8.1035 | 0.0749
97.344 | 7404.756 | 8.1118 | 0.0751
97.444 | 7402.867 | 8.1203 | 0.0752
97.544 | 7400.155 | 8.1286 | 0.0754
97.644 | 7397.435 | 8.1369 | 0.0756
97.744 | 7395.078 | 8.1452 | 0.0757
97.844 | 7389.502 | 8.1535 | 0.0759
97.944 | 7387.595 | 8.1619 | 0.0761
98.044 | 7384.853 | 8.1702 | 0.0762
98.144 | 7381.906 | 8.1785 | 0.0764
98.244 | 7374.516 | 8.1869 | 0.0766
98.344 | 7374.131 | 8.1952 | 0.0767
98.444 | 7370.869 | 8.2035 | 0.0769
98.544 | 7366.255 | 8.2118 | 0.0771
98.644 | 7363.365 | 8.2203 | 0.0772
98.744 | 7359.2 | 8.2286 | 0.0774
98.844 | 7354.533 | 8.2368 | 0.0776
98.944 | 7352.401 | 8.2451 | 0.0777
99.044 | 7347.433 | 8.2536 | 0.0779
99.144 | 7345.854 | 8.262 | 0.0781
99.244 | 7340.051 | 8.2703 | 0.0783
99.344 | 7334.81 | 8.2786 | 0.0784
99.444 | 7333.532 | 8.2869 | 0.0786
99.544 | 7327.149 | 8.2952 | 0.0788
99.644 | 7323.369 | 8.3036 | 0.0789
99.744 | 7319.161 | 8.3119 | 0.0791
99.844 | 7314.418 | 8.3202 | 0.0793
99.944 | 7308.027 | 8.3285 | 0.0794
100.044 | 7304.461 | 8.3368 | 0.0796
100.144 | 7301.527 | 8.3452 | 0.0798
100.244 | 7295.024 | 8.3535 | 0.0799
100.344 | 7293.695 | 8.3619 | 0.0801
100.444 | 7287.25 | 8.3702 | 0.0803
100.544 | 7282.42 | 8.3785 | 0.0804
100.644 | 7278.779 | 8.3869 | 0.0806
100.744 | 7271.544 | 8.3952 | 0.0808
100.844 | 7268.897 | 8.4036 | 0.0809
100.944 | 7262.737 | 8.4119 | 0.0811
101.044 | 7258.197 | 8.4202 | 0.0813
101.144 | 7252.759 | 8.4285 | 0.0814
101.244 | 7248.791 | 8.4368 | 0.0816
101.344 | 7242.291 | 8.4452 | 0.0818
101.444 | 7238.166 | 8.4536 | 0.0819
101.544 | 7233.226 | 8.4619 | 0.0821
101.644 | 7227.325 | 8.4702 | 0.0823
101.744 | 7219.8 | 8.4786 | 0.0824
101.844 | 7215.725 | 8.4869 | 0.0826
101.944 | 7209.484 | 8.4953 | 0.0828
102.044 | 7203.284 | 8.5035 | 0.0829
102.144 | 7197.211 | 8.5119 | 0.0831
102.244 | 7191.381 | 8.5202 | 0.0833
102.344 | 7185.981 | 8.5285 | 0.0834
102.444 | 7179.303 | 8.5369 | 0.0836
102.544 | 7172.231 | 8.5452 | 0.0838
102.644 | 7166.206 | 8.5535 | 0.084
102.744 | 7160.73 | 8.5619 | 0.0841
102.844 | 7153.315 | 8.5702 | 0.0843
102.944 | 7145.692 | 8.5785 | 0.0845
103.044 | 7139.618 | 8.5869 | 0.0846
103.144 | 7131.783 | 8.5952 | 0.0848
103.244 | 7124.783 | 8.6035 | 0.085
103.344 | 7118.005 | 8.6119 | 0.0851
103.444 | 7109.701 | 8.6202 | 0.0853
103.544 | 7101.949 | 8.6285 | 0.0855
103.644 | 7094.593 | 8.637 | 0.0856
103.744 | 7087.482 | 8.6452 | 0.0858
103.844 | 7079.247 | 8.6535 | 0.086
103.944 | 7071.103 | 8.6619 | 0.0861
104.044 | 7063.922 | 8.6702 | 0.0863
104.144 | 7056.437 | 8.6786 | 0.0865
104.244 | 7046.061 | 8.6869 | 0.0866
104.344 | 7038.855 | 8.6952 | 0.0868
104.444 | 7029.724 | 8.7036 | 0.087
104.544 | 7021 | 8.7119 | 0.0872
104.644 | 7011.213 | 8.7202 | 0.0873
104.744 | 7000.674 | 8.7285 | 0.0875
104.844 | 6990.141 | 8.7369 | 0.0877
104.944 | 6982.525 | 8.7452 | 0.0878
105.044 | 6972.102 | 8.7535 | 0.088
105.144 | 6961.873 | 8.7619 | 0.0882
105.244 | 6952.913 | 8.7702 | 0.0883
105.344 | 6940.979 | 8.7785 | 0.0885
105.444 | 6928.635 | 8.7868 | 0.0887
105.544 | 6917.797 | 8.7952 | 0.0888
105.644 | 6905.807 | 8.8036 | 0.089
105.744 | 6896.378 | 8.8119 | 0.0892
105.844 | 6883.937 | 8.8202 | 0.0893
105.944 | 6870.403 | 8.8286 | 0.0895
106.044 | 6856.171 | 8.8369 | 0.0897
106.144 | 6843.188 | 8.8452 | 0.0899
106.244 | 6829.36 | 8.8536 | 0.09
106.344 | 6813.379 | 8.8619 | 0.0902
106.444 | 6802.057 | 8.8702 | 0.0904
106.544 | 6785.022 | 8.8785 | 0.0905
106.644 | 6769.665 | 8.8869 | 0.0907
106.744 | 6753.586 | 8.8952 | 0.0909
106.844 | 6737.96 | 8.9036 | 0.091
106.944 | 6721.939 | 8.9118 | 0.0912
107.044 | 6707.166 | 8.9202 | 0.0914
107.144 | 6687.441 | 8.9286 | 0.0916
107.244 | 6669.903 | 8.9369 | 0.0917
107.344 | 6652.946 | 8.9452 | 0.0919
107.444 | 6635.359 | 8.9536 | 0.0921
107.544 | 6613.543 | 8.9618 | 0.0922
107.644 | 6595.776 | 8.9702 | 0.0924
107.744 | 6578.061 | 8.9786 | 0.0926
107.844 | 6557.481 | 8.9869 | 0.0927
107.944 | 6537.354 | 8.9952 | 0.0929
108.044 | 6517.819 | 9.0036 | 0.0931
108.144 | 6496.171 | 9.0119 | 0.0933
108.244 | 6475.446 | 9.0202 | 0.0934
108.344 | 6454.827 | 9.0286 | 0.0936
108.444 | 6432.557 | 9.0369 | 0.0938
108.544 | 6411.467 | 9.0452 | 0.0939
108.644 | 6391.793 | 9.0535 | 0.0941
108.744 | 6370.779 | 9.0619 | 0.0943
108.844 | 6348.756 | 9.0702 | 0.0944
108.944 | 6328.468 | 9.0786 | 0.0946
109.044 | 6304.803 | 9.0869 | 0.0948
109.144 | 6282.544 | 9.0952 | 0.095
109.244 | 6265.055 | 9.1035 | 0.0951
109.344 | 6243.39 | 9.1119 | 0.0953
109.444 | 6221.846 | 9.1202 | 0.0955
109.544 | 6202.874 | 9.1285 | 0.0956
109.644 | 6184.587 | 9.1369 | 0.0958
109.744 | 6163.762 | 9.1452 | 0.096
109.844 | 6146.312 | 9.1535 | 0.0962
109.944 | 6125.218 | 9.1619 | 0.0963
110.044 | 6108.631 | 9.1703 | 0.0965
110.144 | 6090.372 | 9.1785 | 0.0967
110.244 | 6071.708 | 9.1868 | 0.0968
110.344 | 6055.799 | 9.1953 | 0.097
110.444 | 6040.326 | 9.2036 | 0.0972
110.544 | 6024.761 | 9.2119 | 0.0973
110.644 | 6009.208 | 9.2202 | 0.0975
110.744 | 5995.089 | 9.2285 | 0.0977
110.844 | 5979.931 | 9.2369 | 0.0979
110.944 | 5965.082 | 9.2452 | 0.098
111.044 | 5951.488 | 9.2535 | 0.0982
111.144 | 5939.625 | 9.2619 | 0.0984
111.244 | 5924.367 | 9.2702 | 0.0985
111.344 | 5912.378 | 9.2785 | 0.0987
111.444 | 5901.19 | 9.2869 | 0.0989
111.544 | 5890.124 | 9.2953 | 0.099
111.644 | 5876.774 | 9.3035 | 0.0992
111.744 | 5867.178 | 9.3119 | 0.0994
111.844 | 5857.044 | 9.3202 | 0.0995
111.944 | 5846.531 | 9.3286 | 0.0997
112.044 | 5836.186 | 9.3369 | 0.0999
112.144 | 5826.066 | 9.3453 | 0.1
112.244 | 5815.815 | 9.3536 | 0.1002
112.344 | 5807.56 | 9.3619 | 0.1004
112.444 | 5800.344 | 9.3703 | 0.1006
112.528 | 5792.089 | 9.3773 | 0.1007
112.53 | 5791.991 | 9.3774 | 0.1007
112.63 | 5819.135 | 9.4097 | 0.1013
112.73 | 5939.936 | 9.4693 | 0.1025
112.83 | 6048.451 | 9.5261 | 0.1036
112.93 | 6124.616 | 9.5778 | 0.1046
113.03 | 6181.601 | 9.6276 | 0.1056
113.13 | 6222.134 | 9.6773 | 0.1066
113.23 | 6243.658 | 9.7273 | 0.1076
113.33 | 6246.566 | 9.7773 | 0.1086
113.43 | 6229.767 | 9.8272 | 0.1096
113.53 | 6200.399 | 9.8772 | 0.1106
113.63 | 6160.615 | 9.9273 | 0.1116
113.73 | 6113.021 | 9.9772 | 0.1126
113.83 | 6066.366 | 10.0272 | 0.1136
113.93 | 6020.849 | 10.0772 | 0.1147
114.03 | 5982.605 | 10.1273 | 0.1157
114.13 | 5949.269 | 10.1772 | 0.1167
114.23 | 5919.833 | 10.2272 | 0.1177
114.33 | 5897.724 | 10.2772 | 0.1187
114.43 | 5880.359 | 10.3272 | 0.1197
114.53 | 5865.658 | 10.3772 | 0.1207
114.63 | 5855.706 | 10.4272 | 0.1217
114.73 | 5846.052 | 10.4772 | 0.1227
114.83 | 5841.256 | 10.5273 | 0.1237
114.93 | 5836.996 | 10.5773 | 0.1247
115.03 | 5834.06 | 10.6272 | 0.1257
115.13 | 5831.474 | 10.6772 | 0.1267
115.23 | 5829.774 | 10.7272 | 0.1277
115.33 | 5829.652 | 10.7772 | 0.1287
115.43 | 5827.12 | 10.8272 | 0.1297
115.53 | 5825.637 | 10.8772 | 0.1307
115.63 | 5827.666 | 10.9272 | 0.1317
115.73 | 5829.291 | 10.9773 | 0.1327
115.83 | 5828.853 | 11.0273 | 0.1337
115.93 | 5829.687 | 11.0771 | 0.1347
116.03 | 5830.051 | 11.1271 | 0.1357
116.13 | 5829.667 | 11.1772 | 0.1367
116.23 | 5832.594 | 11.2273 | 0.1377
116.33 | 5831.32 | 11.2772 | 0.1387
116.43 | 5832.338 | 11.3272 | 0.1397
116.53 | 5831.019 | 11.3772 | 0.1407
116.63 | 5833.581 | 11.4273 | 0.1417
116.73 | 5834.708 | 11.4772 | 0.1427
116.83 | 5835.169 | 11.5272 | 0.1437
116.93 | 5836.502 | 11.5772 | 0.1447
117.03 | 5835.193 | 11.6272 | 0.1457
117.13 | 5837.048 | 11.6771 | 0.1467
117.23 | 5838.168 | 11.7272 | 0.1477
117.33 | 5837.65 | 11.7772 | 0.1487
117.43 | 5839.653 | 11.8272 | 0.1497
117.53 | 5841.459 | 11.8772 | 0.1507
117.63 | 5839.69 | 11.9272 | 0.1517
117.73 | 5842.009 | 11.9772 | 0.1527
117.83 | 5840.029 | 12.0272 | 0.1537
117.93 | 5842.003 | 12.0772 | 0.1547
118.03 | 5841.207 | 12.1272 | 0.1557
118.13 | 5842.275 | 12.1771 | 0.1567
118.23 | 5843.569 | 12.2272 | 0.1577
118.33 | 5844.219 | 12.2772 | 0.1587
118.43 | 5843.755 | 12.3272 | 0.1597
118.53 | 5843.86 | 12.3771 | 0.1607
118.63 | 5842.577 | 12.4271 | 0.1617
118.73 | 5844.933 | 12.4772 | 0.1627
118.83 | 5844.087 | 12.5272 | 0.1637
118.93 | 5844.534 | 12.5773 | 0.1647
119.03 | 5845.111 | 12.6272 | 0.1657
119.13 | 5846.735 | 12.6772 | 0.1667
119.23 | 5842.876 | 12.7273 | 0.1677
119.33 | 5843.805 | 12.7771 | 0.1687
119.43 | 5844.474 | 12.8271 | 0.1697
119.53 | 5845.057 | 12.8772 | 0.1707
119.63 | 5846.281 | 12.9271 | 0.1717
119.73 | 5843.302 | 12.9772 | 0.1727
119.83 | 5845.087 | 13.0271 | 0.1737
119.93 | 5844.72 | 13.0772 | 0.1747
120.03 | 5843.569 | 13.1272 | 0.1757
120.13 | 5844.83 | 13.1772 | 0.1767
120.23 | 5843.405 | 13.2272 | 0.1777
120.33 | 5843.619 | 13.2772 | 0.1787
120.43 | 5844.718 | 13.3272 | 0.1797
120.53 | 5845.279 | 13.3772 | 0.1807
120.63 | 5842.471 | 13.4272 | 0.1817
120.73 | 5844.867 | 13.4772 | 0.1827
120.83 | 5845.203 | 13.5272 | 0.1837
120.93 | 5845.331 | 13.5773 | 0.1847
121.03 | 5843.932 | 13.6272 | 0.1857
121.13 | 5841.075 | 13.6772 | 0.1867
121.23 | 5844.25 | 13.7272 | 0.1877
121.33 | 5841.319 | 13.7772 | 0.1887
121.43 | 5842.256 | 13.8272 | 0.1897
121.53 | 5841.618 | 13.8772 | 0.1907
121.63 | 5841.718 | 13.9272 | 0.1917
121.73 | 5842.644 | 13.9772 | 0.1927
121.83 | 5842.685 | 14.0272 | 0.1937
121.93 | 5842.914 | 14.0771 | 0.1947
122.03 | 5842.882 | 14.1272 | 0.1957
122.13 | 5840.215 | 14.1772 | 0.1967
122.23 | 5841.675 | 14.2272 | 0.1977
122.33 | 5843.672 | 14.2772 | 0.1987
122.43 | 5841.421 | 14.3272 | 0.1997
122.53 | 5839.092 | 14.3772 | 0.2007
122.63 | 5843.422 | 14.4273 | 0.2017
122.73 | 5840.565 | 14.4772 | 0.2027
122.83 | 5840.95 | 14.5272 | 0.2037
122.93 | 5839.825 | 14.5772 | 0.2047
123.03 | 5840.653 | 14.6273 | 0.2057
123.13 | 5840.181 | 14.6772 | 0.2067
123.23 | 5838.741 | 14.7272 | 0.2077
123.33 | 5838.03 | 14.7773 | 0.2087
123.43 | 5840.078 | 14.8272 | 0.2097
123.53 | 5837.717 | 14.8772 | 0.2107
123.63 | 5837.346 | 14.9272 | 0.2117
123.73 | 5837.846 | 14.9771 | 0.2127
123.83 | 5838.132 | 15.0272 | 0.2137
123.93 | 5837.076 | 15.0773 | 0.2147
124.03 | 5837.708 | 15.1273 | 0.2157
124.13 | 5838.075 | 15.1772 | 0.2167
124.23 | 5835.493 | 15.2272 | 0.2177
124.33 | 5836.193 | 15.2772 | 0.2187
124.43 | 5836.448 | 15.3273 | 0.2197
124.53 | 5834.76 | 15.3771 | 0.2207
124.63 | 5834.958 | 15.4272 | 0.2217
124.73 | 5836.593 | 15.4772 | 0.2227
124.83 | 5835.66 | 15.5272 | 0.2237
124.93 | 5836.135 | 15.5772 | 0.2247
125.03 | 5834.498 | 15.6272 | 0.2257
125.13 | 5834.177 | 15.6772 | 0.2267
125.23 | 5833.817 | 15.7272 | 0.2277
125.33 | 5835.106 | 15.7772 | 0.2287
125.43 | 5834.615 | 15.8272 | 0.2297
125.53 | 5835.732 | 15.8772 | 0.2307
125.63 | 5835.47 | 15.9272 | 0.2317
125.73 | 5834.662 | 15.9773 | 0.2327
125.83 | 5834.349 | 16.0272 | 0.2337
125.93 | 5831.395 | 16.0772 | 0.2347
126.03 | 5833.729 | 16.1273 | 0.2357
126.13 | 5832.353 | 16.1772 | 0.2367
126.23 | 5831.651 | 16.2272 | 0.2377
126.33 | 5833.5 | 16.2772 | 0.2387
126.43 | 5834.442 | 16.3272 | 0.2397
126.53 | 5834.015 | 16.3773 | 0.2407
126.63 | 5832.329 | 16.4272 | 0.2417
126.73 | 5831.702 | 16.4772 | 0.2427
126.83 | 5831.97 | 16.5273 | 0.2437
126.93 | 5832.613 | 16.5773 | 0.2447
127.03 | 5831.502 | 16.6273 | 0.2457
127.13 | 5832.31 | 16.6771 | 0.2467
127.23 | 5830.745 | 16.7272 | 0.2477
127.33 | 5831.054 | 16.7772 | 0.2487
127.43 | 5830.74 | 16.8272 | 0.2497
127.53 | 5830.752 | 16.8771 | 0.2507
127.63 | 5831.753 | 16.9272 | 0.2517
127.73 | 5829.912 | 16.9772 | 0.2527
127.83 | 5831.109 | 17.0272 | 0.2537
127.93 | 5832.638 | 17.0773 | 0.2547
128.03 | 5832.171 | 17.1272 | 0.2557
128.13 | 5832.87 | 17.1772 | 0.2567
128.23 | 5830.2 | 17.2272 | 0.2577
128.33 | 5829.259 | 17.2773 | 0.2587
128.43 | 5830.442 | 17.3272 | 0.2597
128.53 | 5829.182 | 17.3772 | 0.2607
128.63 | 5828.849 | 17.4273 | 0.2617
128.73 | 5832.726 | 17.4772 | 0.2627
128.83 | 5829.058 | 17.5272 | 0.2637
128.93 | 5832.487 | 17.5772 | 0.2647
129.03 | 5830.142 | 17.6273 | 0.2657
129.13 | 5832.249 | 17.6773 | 0.2667
129.23 | 5831.441 | 17.7273 | 0.2677
129.33 | 5829.927 | 17.7771 | 0.2687
129.43 | 5832.557 | 17.8272 | 0.2697
129.53 | 5831.927 | 17.8772 | 0.2707
129.63 | 5830.227 | 17.9272 | 0.2717
129.73 | 5831.574 | 17.9772 | 0.2727
129.83 | 5831.533 | 18.0271 | 0.2737
129.93 | 5832.695 | 18.0772 | 0.2747
130.03 | 5830.56 | 18.1272 | 0.2757
130.13 | 5831.098 | 18.1772 | 0.2767
130.23 | 5831.649 | 18.2272 | 0.2777
130.33 | 5832.307 | 18.2772 | 0.2787
130.43 | 5831.373 | 18.3272 | 0.2797
130.53 | 5830.789 | 18.3772 | 0.2807
130.63 | 5831.401 | 18.4272 | 0.2817
130.73 | 5832.564 | 18.4772 | 0.2827
130.83 | 5831.764 | 18.5272 | 0.2837
130.93 | 5832.402 | 18.5772 | 0.2847
131.03 | 5831.726 | 18.6272 | 0.2857
131.13 | 5833.955 | 18.6772 | 0.2867
131.23 | 5833.407 | 18.7272 | 0.2877
131.33 | 5833.683 | 18.7772 | 0.2887
131.43 | 5836.873 | 18.8272 | 0.2897
131.53 | 5833.739 | 18.8772 | 0.2907
131.63 | 5834.511 | 18.9272 | 0.2917
131.73 | 5833.788 | 18.9771 | 0.2927
131.83 | 5834.787 | 19.0272 | 0.2937
131.93 | 5834.299 | 19.0772 | 0.2947
132.03 | 5833.434 | 19.1273 | 0.2957
132.13 | 5836.56 | 19.1772 | 0.2967
132.23 | 5835.099 | 19.2272 | 0.2977
132.33 | 5833.751 | 19.2772 | 0.2987
132.43 | 5837.819 | 19.3273 | 0.2997
132.53 | 5837.441 | 19.3773 | 0.3007
132.63 | 5838.296 | 19.4272 | 0.3017
132.73 | 5837.625 | 19.4772 | 0.3027
132.83 | 5837.679 | 19.5272 | 0.3037
132.93 | 5837.073 | 19.5772 | 0.3047
133.03 | 5836.516 | 19.6273 | 0.3057
133.13 | 5838.213 | 19.6772 | 0.3067
133.23 | 5838.463 | 19.7272 | 0.3077
133.33 | 5838.756 | 19.7772 | 0.3087
133.43 | 5839.738 | 19.8272 | 0.3097
133.53 | 5838.181 | 19.8772 | 0.3107
133.63 | 5839.477 | 19.9271 | 0.3117
133.73 | 5841.59 | 19.9772 | 0.3127
133.83 | 5841.592 | 20.0272 | 0.3137
133.93 | 5842.919 | 20.0772 | 0.3147
134.03 | 5842.487 | 20.1272 | 0.3157
134.13 | 5842.747 | 20.1772 | 0.3167
134.23 | 5843.244 | 20.2273 | 0.3177
134.33 | 5842.74 | 20.2771 | 0.3187
134.43 | 5843.385 | 20.3272 | 0.3197
134.53 | 5842.89 | 20.3772 | 0.3207
134.63 | 5843.744 | 20.4272 | 0.3217
134.73 | 5843.913 | 20.4772 | 0.3227
134.83 | 5845.987 | 20.5272 | 0.3237
134.93 | 5844.868 | 20.5772 | 0.3247
135.03 | 5845.698 | 20.6272 | 0.3257
135.13 | 5847.291 | 20.6772 | 0.3267
135.23 | 5847.632 | 20.7272 | 0.3277
135.33 | 5847.603 | 20.7771 | 0.3287
135.43 | 5849.095 | 20.8272 | 0.3297
135.53 | 5847.709 | 20.8772 | 0.3307
135.63 | 5846.822 | 20.9272 | 0.3317
135.73 | 5847.331 | 20.9771 | 0.3327
135.83 | 5849.003 | 21.0272 | 0.3337
135.93 | 5849.815 | 21.0772 | 0.3347
136.03 | 5850.791 | 21.1273 | 0.3357
136.13 | 5851.055 | 21.1772 | 0.3367
136.23 | 5852.278 | 21.2272 | 0.3377
136.33 | 5852.086 | 21.2772 | 0.3387
136.43 | 5852.22 | 21.3272 | 0.3397
136.53 | 5853.524 | 21.3772 | 0.3407
136.63 | 5853.011 | 21.4272 | 0.3417
136.73 | 5852.783 | 21.4772 | 0.3427
136.83 | 5854.657 | 21.5272 | 0.3437
136.93 | 5853.132 | 21.5773 | 0.3447
137.03 | 5853.95 | 21.6272 | 0.3457
137.13 | 5855.183 | 21.6772 | 0.3467
137.23 | 5855.59 | 21.7272 | 0.3477
137.33 | 5854.549 | 21.7772 | 0.3487
137.43 | 5857.049 | 21.8271 | 0.3497
137.53 | 5856.595 | 21.8772 | 0.3507
137.63 | 5858.238 | 21.9272 | 0.3517
137.73 | 5858.891 | 21.9772 | 0.3527
137.83 | 5859.868 | 22.0272 | 0.3537
137.93 | 5859.099 | 22.0771 | 0.3547
138.03 | 5859.185 | 22.1272 | 0.3557
138.13 | 5860.114 | 22.1772 | 0.3567
138.23 | 5860.112 | 22.2272 | 0.3577
138.33 | 5861.451 | 22.2773 | 0.3587
138.43 | 5860.256 | 22.3272 | 0.3597
138.53 | 5861.984 | 22.3773 | 0.3607
138.63 | 5862.919 | 22.4272 | 0.3617
138.73 | 5863.457 | 22.4773 | 0.3627
138.83 | 5862.866 | 22.5272 | 0.3637
138.93 | 5865.518 | 22.5772 | 0.3647
139.03 | 5863.079 | 22.6273 | 0.3657
139.13 | 5865.161 | 22.6772 | 0.3667
139.23 | 5867.233 | 22.7272 | 0.3677
139.33 | 5864.812 | 22.7772 | 0.3687
139.43 | 5866.403 | 22.8273 | 0.3697
139.53 | 5866.908 | 22.8773 | 0.3707
139.63 | 5868.687 | 22.9272 | 0.3717
139.73 | 5866.982 | 22.9772 | 0.3727
139.83 | 5868.717 | 23.0272 | 0.3737
139.93 | 5869.856 | 23.0772 | 0.3747
140.03 | 5868.924 | 23.1272 | 0.3757
140.13 | 5869.974 | 23.1772 | 0.3767
140.23 | 5870.113 | 23.2273 | 0.3777
140.33 | 5871.009 | 23.2772 | 0.3787
140.43 | 5870.974 | 23.3272 | 0.3797
140.53 | 5871.002 | 23.3772 | 0.3807
140.63 | 5872.176 | 23.4272 | 0.3817
140.73 | 5872.783 | 23.4772 | 0.3827
140.83 | 5875.009 | 23.5272 | 0.3837
140.93 | 5872.765 | 23.5772 | 0.3847
141.03 | 5874.984 | 23.6273 | 0.3857
141.13 | 5874.581 | 23.6772 | 0.3867
141.23 | 5877.274 | 23.7273 | 0.3877
141.33 | 5875.381 | 23.7772 | 0.3887
141.43 | 5875.892 | 23.8272 | 0.3897
141.53 | 5875.7 | 23.8772 | 0.3907
141.63 | 5875.831 | 23.9272 | 0.3917
141.73 | 5878.366 | 23.9773 | 0.3927
141.83 | 5879.191 | 24.0272 | 0.3937
141.93 | 5878.823 | 24.0772 | 0.3947
142.03 | 5878.284 | 24.1273 | 0.3957
142.13 | 5879.678 | 24.1771 | 0.3967
142.23 | 5881.354 | 24.2272 | 0.3977
142.33 | 5880.503 | 24.2772 | 0.3987
142.43 | 5882.274 | 24.3273 | 0.3997
142.53 | 5882.239 | 24.3773 | 0.4007
142.63 | 5882.502 | 24.4272 | 0.4017
142.73 | 5882.811 | 24.4772 | 0.4027
142.83 | 5882.709 | 24.5272 | 0.4037
142.93 | 5881.95 | 24.5772 | 0.4047
143.03 | 5883.339 | 24.6272 | 0.4057
143.13 | 5885.948 | 24.6772 | 0.4067
143.23 | 5887.496 | 24.7272 | 0.4077
143.33 | 5885.474 | 24.7772 | 0.4087
143.43 | 5886.653 | 24.8272 | 0.4097
143.53 | 5889.746 | 24.8772 | 0.4107
143.63 | 5887.881 | 24.9272 | 0.4117
143.73 | 5887.637 | 24.9772 | 0.4127
143.83 | 5889.866 | 25.0272 | 0.4137
143.93 | 5890.489 | 25.0771 | 0.4147
144.03 | 5891.168 | 25.1272 | 0.4157
144.13 | 5891.255 | 25.1772 | 0.4167
144.23 | 5892.111 | 25.2272 | 0.4177
144.33 | 5890.771 | 25.2773 | 0.4187
144.43 | 5893.871 | 25.3272 | 0.4197
144.53 | 5891.656 | 25.3772 | 0.4207
144.63 | 5894.943 | 25.4272 | 0.4217
144.73 | 5895.61 | 25.4773 | 0.4227
144.83 | 5893.232 | 25.5272 | 0.4237
144.93 | 5894.362 | 25.5772 | 0.4247
145.03 | 5895.401 | 25.6272 | 0.4257
145.13 | 5895.582 | 25.6772 | 0.4267
145.23 | 5895.41 | 25.7272 | 0.4277
145.33 | 5894.574 | 25.7772 | 0.4287
145.43 | 5896.8 | 25.8272 | 0.4297
145.53 | 5898.316 | 25.8773 | 0.4307
145.63 | 5897.069 | 25.9272 | 0.4317
145.73 | 5899.987 | 25.9771 | 0.4327
145.83 | 5899 | 26.0271 | 0.4337
145.93 | 5899.407 | 26.0772 | 0.4347
146.03 | 5901.213 | 26.1272 | 0.4357
146.13 | 5899.553 | 26.1772 | 0.4367
146.23 | 5900.753 | 26.2272 | 0.4377
146.33 | 5900.536 | 26.2772 | 0.4387
146.43 | 5902.022 | 26.3271 | 0.4397
146.53 | 5900.523 | 26.3772 | 0.4407
146.63 | 5902.83 | 26.4273 | 0.4417
146.73 | 5902.526 | 26.4772 | 0.4427
146.83 | 5904.736 | 26.5272 | 0.4437
146.93 | 5903.144 | 26.5771 | 0.4447
147.03 | 5902.333 | 26.6272 | 0.4457
147.13 | 5904.125 | 26.6772 | 0.4467
147.23 | 5903.818 | 26.7272 | 0.4477
147.33 | 5906.147 | 26.7771 | 0.4487
147.43 | 5907.376 | 26.8272 | 0.4497
147.53 | 5906.448 | 26.8772 | 0.4507
147.63 | 5906.185 | 26.9272 | 0.4517
147.73 | 5907.856 | 26.9773 | 0.4527
147.83 | 5907.519 | 27.0272 | 0.4537
147.93 | 5907.524 | 27.0772 | 0.4547
148.03 | 5909.631 | 27.1272 | 0.4557
148.13 | 5908.952 | 27.1771 | 0.4567
148.23 | 5909.296 | 27.2272 | 0.4577
148.33 | 5910.939 | 27.2772 | 0.4587
148.43 | 5910.307 | 27.3273 | 0.4597
148.53 | 5912.702 | 27.3772 | 0.4607
148.63 | 5911.096 | 27.4272 | 0.4617
148.73 | 5914.168 | 27.4773 | 0.4627
148.83 | 5913.471 | 27.5273 | 0.4637
148.93 | 5915.214 | 27.5772 | 0.4647
149.03 | 5915.579 | 27.6272 | 0.4657
149.13 | 5915.729 | 27.6772 | 0.4667
149.23 | 5916.89 | 27.7272 | 0.4677
149.33 | 5917 | 27.7772 | 0.4687
149.43 | 5917.868 | 27.8272 | 0.4697
149.53 | 5917.169 | 27.8772 | 0.4707
149.63 | 5919.529 | 27.9272 | 0.4717
149.73 | 5919.986 | 27.9772 | 0.4727
149.83 | 5919.151 | 28.0272 | 0.4737
149.93 | 5921.775 | 28.0772 | 0.4747
150.03 | 5920.615 | 28.1271 | 0.4757
150.13 | 5921.435 | 28.1772 | 0.4767
150.23 | 5924.166 | 28.2273 | 0.4777
150.33 | 5923.151 | 28.2773 | 0.4787
150.43 | 5923.457 | 28.3272 | 0.4797
150.53 | 5925.447 | 28.3772 | 0.4807
150.63 | 5926.726 | 28.4272 | 0.4817
150.73 | 5928.472 | 28.4772 | 0.4827
150.83 | 5926.518 | 28.5272 | 0.4837
150.93 | 5928.427 | 28.5772 | 0.4847
151.03 | 5928.615 | 28.6272 | 0.4857
151.13 | 5928.606 | 28.6772 | 0.4867
151.23 | 5930.89 | 28.7272 | 0.4877
151.33 | 5931.191 | 28.7772 | 0.4887
151.43 | 5931.891 | 28.8272 | 0.4897
151.53 | 5932.627 | 28.8772 | 0.4907
151.63 | 5932.83 | 28.9272 | 0.4917
151.73 | 5933.644 | 28.9772 | 0.4927
151.83 | 5935.109 | 29.0272 | 0.4937
151.93 | 5934.714 | 29.0772 | 0.4947
152.03 | 5934.731 | 29.1272 | 0.4957
152.13 | 5936.632 | 29.1772 | 0.4967
152.23 | 5936.401 | 29.2272 | 0.4977
152.33 | 5938.365 | 29.2772 | 0.4987
152.43 | 5937.452 | 29.3272 | 0.4997
152.53 | 5938.984 | 29.3771 | 0.5007
152.63 | 5941.043 | 29.4272 | 0.5017
152.73 | 5939.537 | 29.4773 | 0.5027
152.83 | 5943.549 | 29.5273 | 0.5037
152.93 | 5941.697 | 29.5771 | 0.5047
153.03 | 5942.981 | 29.6272 | 0.5057
153.13 | 5944.693 | 29.6772 | 0.5067
153.23 | 5944.679 | 29.7272 | 0.5077
153.33 | 5944.801 | 29.7772 | 0.5087
153.43 | 5943.866 | 29.8271 | 0.5097
153.53 | 5945.903 | 29.8772 | 0.5107
153.63 | 5946.223 | 29.9272 | 0.5117
153.73 | 5946.99 | 29.9773 | 0.5127
153.83 | 5949.009 | 30.0272 | 0.5137
153.93 | 5949.047 | 30.0772 | 0.5147
154.03 | 5948.825 | 30.1273 | 0.5157
154.13 | 5951.256 | 30.1772 | 0.5167
154.23 | 5950.402 | 30.2272 | 0.5177
154.33 | 5951.006 | 30.2772 | 0.5187
154.43 | 5952.665 | 30.3272 | 0.5197
154.53 | 5952.346 | 30.3773 | 0.5207
154.63 | 5950.584 | 30.4272 | 0.5217
154.73 | 5952.774 | 30.4772 | 0.5227
154.83 | 5954.654 | 30.5272 | 0.5237
154.93 | 5954.534 | 30.5772 | 0.5247
155.03 | 5955.06 | 30.6272 | 0.5257
155.13 | 5957.749 | 30.6772 | 0.5267
155.23 | 5956.37 | 30.7271 | 0.5277
155.33 | 5956.486 | 30.7772 | 0.5287
155.43 | 5957.61 | 30.8272 | 0.5297
155.53 | 5957.67 | 30.8772 | 0.5307
155.63 | 5958.029 | 30.9272 | 0.5317
155.73 | 5960.306 | 30.9772 | 0.5327
155.83 | 5960.647 | 31.0272 | 0.5337
155.93 | 5959.498 | 31.0772 | 0.5347
156.03 | 5960.12 | 31.1272 | 0.5357
156.13 | 5960.608 | 31.1772 | 0.5367
156.23 | 5960.806 | 31.2272 | 0.5377
156.33 | 5963.103 | 31.2772 | 0.5387
156.43 | 5962.207 | 31.3272 | 0.5397
156.53 | 5963.148 | 31.3772 | 0.5407
156.63 | 5964.296 | 31.4272 | 0.5417
156.73 | 5964.242 | 31.4773 | 0.5427
156.83 | 5962.41 | 31.5272 | 0.5437
156.93 | 5966.322 | 31.5772 | 0.5447
157.03 | 5964.696 | 31.6273 | 0.5457
157.13 | 5965.656 | 31.6773 | 0.5467
157.23 | 5965.356 | 31.7272 | 0.5477
157.33 | 5965.205 | 31.7772 | 0.5487
157.43 | 5967.364 | 31.8272 | 0.5497
157.53 | 5966.894 | 31.8772 | 0.5507
157.63 | 5966.514 | 31.9272 | 0.5517
157.73 | 5968.832 | 31.9772 | 0.5527
157.83 | 5969.351 | 32.0272 | 0.5537
157.93 | 5969.06 | 32.0773 | 0.5547
158.03 | 5970.672 | 32.1272 | 0.5557
158.13 | 5968.329 | 32.1773 | 0.5567
158.23 | 5969.19 | 32.2273 | 0.5577
158.33 | 5970.167 | 32.2772 | 0.5587
158.43 | 5970.716 | 32.3272 | 0.5597
158.53 | 5969.298 | 32.3771 | 0.5607
158.63 | 5970.316 | 32.4272 | 0.5617
158.73 | 5971.807 | 32.4772 | 0.5627
158.83 | 5973.019 | 32.5273 | 0.5637
158.93 | 5974.072 | 32.5772 | 0.5647
159.03 | 5972.833 | 32.6272 | 0.5657
159.13 | 5973.698 | 32.6772 | 0.5667
159.23 | 5974.886 | 32.7272 | 0.5677
159.33 | 5973.393 | 32.7771 | 0.5687
159.43 | 5974.473 | 32.8272 | 0.5697
159.53 | 5973.998 | 32.8772 | 0.5707
159.63 | 5975.574 | 32.9273 | 0.5717
159.73 | 5975.04 | 32.9772 | 0.5727
159.83 | 5975.371 | 33.0272 | 0.5737
159.93 | 5977.175 | 33.0772 | 0.5747
160.03 | 5977.729 | 33.1272 | 0.5757
160.13 | 5977.264 | 33.1772 | 0.5767
160.23 | 5978.34 | 33.2272 | 0.5777
160.33 | 5978.785 | 33.2772 | 0.5787
160.43 | 5978.728 | 33.3271 | 0.5797
160.53 | 5979.975 | 33.3773 | 0.5807
160.63 | 5978.378 | 33.4272 | 0.5817
160.73 | 5979.941 | 33.4772 | 0.5827
160.83 | 5980.482 | 33.5272 | 0.5837
160.93 | 5980.69 | 33.5772 | 0.5847
161.03 | 5980.607 | 33.6272 | 0.5857
161.13 | 5979.826 | 33.6772 | 0.5867
161.23 | 5982.296 | 33.7271 | 0.5877
161.33 | 5981.459 | 33.7772 | 0.5887
161.43 | 5983.011 | 33.8272 | 0.5897
161.53 | 5980.672 | 33.8771 | 0.5907
161.63 | 5981.617 | 33.9272 | 0.5917
161.73 | 5983.44 | 33.9772 | 0.5927
161.83 | 5984.668 | 34.0273 | 0.5937
161.93 | 5981.831 | 34.0772 | 0.5947
162.03 | 5983.927 | 34.1272 | 0.5957
162.13 | 5984.236 | 34.1772 | 0.5967
162.23 | 5985.252 | 34.2273 | 0.5977
162.33 | 5986.298 | 34.2773 | 0.5987
162.43 | 5984.995 | 34.3272 | 0.5997
162.53 | 5986.732 | 34.3772 | 0.6007
162.63 | 5988.311 | 34.4272 | 0.6017
162.73 | 5987.67 | 34.4772 | 0.6027
162.83 | 5987.519 | 34.5272 | 0.6037
162.93 | 5987.594 | 34.5772 | 0.6047
163.03 | 5989.33 | 34.6272 | 0.6057
163.13 | 5988.956 | 34.6772 | 0.6067
163.23 | 5989.136 | 34.7272 | 0.6077
163.33 | 5991.405 | 34.7772 | 0.6087
163.43 | 5990.575 | 34.8272 | 0.6097
163.53 | 5988.715 | 34.8772 | 0.6107
163.63 | 5990.223 | 34.9272 | 0.6117
163.73 | 5992.568 | 34.9771 | 0.6127
163.83 | 5991.684 | 35.0272 | 0.6137
163.93 | 5991.844 | 35.0772 | 0.6147
164.03 | 5992.428 | 35.1272 | 0.6157
164.13 | 5993.383 | 35.1771 | 0.6167
164.23 | 5992.051 | 35.2272 | 0.6177
164.33 | 5993.39 | 35.2772 | 0.6187
164.43 | 5993.135 | 35.3272 | 0.6197
164.53 | 5992.601 | 35.3772 | 0.6207
164.63 | 5994.669 | 35.4272 | 0.6217
164.73 | 5994.722 | 35.4772 | 0.6227
164.83 | 5995.732 | 35.5272 | 0.6237
164.93 | 5996.954 | 35.5772 | 0.6247
165.03 | 5995.556 | 35.6272 | 0.6257
165.13 | 5998.034 | 35.6772 | 0.6267
165.23 | 5996.877 | 35.7273 | 0.6277
165.33 | 5997.635 | 35.7773 | 0.6287
165.43 | 5999.286 | 35.8272 | 0.6297
165.53 | 5998.621 | 35.8772 | 0.6307
165.63 | 5996.169 | 35.9272 | 0.6317
165.73 | 5998.735 | 35.9772 | 0.6327
165.83 | 5998.436 | 36.0273 | 0.6337
165.93 | 5999.227 | 36.0773 | 0.6347
166.03 | 5999.177 | 36.1273 | 0.6357
166.13 | 6000.604 | 36.1772 | 0.6367
166.23 | 5999.457 | 36.2272 | 0.6377
166.33 | 6000.161 | 36.2772 | 0.6387
166.43 | 6000.77 | 36.3272 | 0.6397
166.53 | 6001.818 | 36.3772 | 0.6407
166.63 | 6002.203 | 36.4273 | 0.6417
166.73 | 6001.974 | 36.4771 | 0.6427
166.83 | 6001.552 | 36.5271 | 0.6437
166.93 | 6004.172 | 36.5772 | 0.6447
167.03 | 6002.052 | 36.6273 | 0.6457
167.13 | 6002.706 | 36.6772 | 0.6467
167.23 | 6003.418 | 36.7272 | 0.6477
167.33 | 6002.685 | 36.7772 | 0.6487
167.43 | 6004.809 | 36.8273 | 0.6497
167.53 | 6004.039 | 36.8772 | 0.6507
167.63 | 6005.2 | 36.9272 | 0.6517
167.73 | 6004.463 | 36.9772 | 0.6527
167.83 | 6003.902 | 37.0272 | 0.6537
167.93 | 6004.356 | 37.0772 | 0.6547
168.03 | 6005.976 | 37.1272 | 0.6557
168.13 | 6004.867 | 37.1772 | 0.6567
168.23 | 6005.549 | 37.2273 | 0.6577
168.33 | 6006.579 | 37.2773 | 0.6587
168.43 | 6006.928 | 37.3272 | 0.6597
168.53 | 6006.473 | 37.3772 | 0.6607
168.63 | 6007.764 | 37.4272 | 0.6617
168.73 | 6007.113 | 37.4772 | 0.6627
168.83 | 6009.104 | 37.5273 | 0.6637
168.93 | 6008.192 | 37.5772 | 0.6647
169.03 | 6005.746 | 37.6272 | 0.6657
169.13 | 6008.024 | 37.6772 | 0.6667
169.23 | 6007.689 | 37.7272 | 0.6677
169.33 | 6007.683 | 37.7771 | 0.6687
169.43 | 6009.117 | 37.8272 | 0.6697
169.53 | 6008.188 | 37.8772 | 0.6707
169.63 | 6010.079 | 37.9272 | 0.6717
169.73 | 6008.663 | 37.9772 | 0.6727
169.83 | 6010.029 | 38.0273 | 0.6737
169.93 | 6011.375 | 38.0772 | 0.6747
170.03 | 6008.627 | 38.1273 | 0.6757
170.13 | 6010.637 | 38.1771 | 0.6767
170.23 | 6009.994 | 38.2272 | 0.6777
170.33 | 6011.2 | 38.2772 | 0.6787
170.43 | 6008.709 | 38.3272 | 0.6797
170.53 | 6010.431 | 38.3772 | 0.6807
170.63 | 6011.133 | 38.4272 | 0.6817
170.73 | 6012.677 | 38.4772 | 0.6827
170.83 | 6011.453 | 38.5272 | 0.6837
170.93 | 6011.508 | 38.5772 | 0.6847
171.03 | 6013.165 | 38.6272 | 0.6857
171.13 | 6011.916 | 38.6772 | 0.6867
171.23 | 6012.051 | 38.7272 | 0.6877
171.33 | 6011.733 | 38.7772 | 0.6887
171.43 | 6013.403 | 38.8272 | 0.6897
171.53 | 6011.03 | 38.8772 | 0.6907
171.63 | 6012.477 | 38.9272 | 0.6917
171.73 | 6013.612 | 38.9772 | 0.6927
171.83 | 6012.65 | 39.0272 | 0.6937
171.93 | 6012.715 | 39.0772 | 0.6947
172.03 | 6013.512 | 39.1272 | 0.6957
172.13 | 6015.615 | 39.1773 | 0.6967
172.23 | 6013.801 | 39.2273 | 0.6977
172.33 | 6014.764 | 39.2772 | 0.6987
172.43 | 6012.79 | 39.3273 | 0.6997
172.53 | 6013.222 | 39.3772 | 0.7007
172.63 | 6013.182 | 39.4272 | 0.7017
172.73 | 6014.66 | 39.4771 | 0.7026
172.83 | 6011.867 | 39.5272 | 0.7037
172.93 | 6015.025 | 39.5772 | 0.7047
173.03 | 6016.209 | 39.6273 | 0.7057
173.13 | 6014.301 | 39.6773 | 0.7067
173.23 | 6014.349 | 39.7272 | 0.7077
173.33 | 6015.727 | 39.7772 | 0.7087
173.43 | 6016.417 | 39.8272 | 0.7097
173.53 | 6015.738 | 39.8772 | 0.7107
173.63 | 6016.879 | 39.9272 | 0.7117
173.73 | 6017.071 | 39.9772 | 0.7127
173.83 | 6017.713 | 40.0273 | 0.7137
173.93 | 6017.072 | 40.0773 | 0.7147
174.03 | 6014.828 | 40.1272 | 0.7157
174.13 | 6018.401 | 40.1772 | 0.7167
174.23 | 6017.782 | 40.2272 | 0.7177
174.33 | 6018.132 | 40.2772 | 0.7187
174.43 | 6018.813 | 40.3271 | 0.7196
174.53 | 6018.429 | 40.3771 | 0.7206
174.63 | 6022.04 | 40.4273 | 0.7217
174.73 | 6018.901 | 40.4771 | 0.7226
174.83 | 6021.004 | 40.5272 | 0.7237
174.93 | 6017.693 | 40.5772 | 0.7246
175.03 | 6019.028 | 40.6271 | 0.7256
175.13 | 6019.368 | 40.6772 | 0.7266
175.23 | 6018.141 | 40.7272 | 0.7277
175.33 | 6019.782 | 40.7773 | 0.7287
175.43 | 6020.087 | 40.8272 | 0.7296
175.53 | 6018.63 | 40.8772 | 0.7306
175.63 | 6018.592 | 40.9272 | 0.7317
175.73 | 6021.038 | 40.9772 | 0.7326
175.83 | 6020.558 | 41.0272 | 0.7337
175.93 | 6020.596 | 41.0772 | 0.7346
176.03 | 6019.464 | 41.1273 | 0.7357
176.13 | 6020.218 | 41.1772 | 0.7367
176.23 | 6022.121 | 41.2272 | 0.7376
176.33 | 6018.679 | 41.2772 | 0.7387
176.43 | 6021.007 | 41.3273 | 0.7397
176.53 | 6022.702 | 41.3773 | 0.7407
176.63 | 6021.785 | 41.4272 | 0.7416
176.73 | 6020.81 | 41.4771 | 0.7426
176.83 | 6020.819 | 41.5272 | 0.7437
176.93 | 6021.916 | 41.5771 | 0.7446
177.03 | 6021.779 | 41.6272 | 0.7456
177.13 | 6021.412 | 41.6772 | 0.7467
177.23 | 6020.384 | 41.7272 | 0.7477
177.33 | 6022.876 | 41.7772 | 0.7487
177.43 | 6022.452 | 41.8272 | 0.7496
177.53 | 6022.11 | 41.8773 | 0.7507
177.63 | 6022.239 | 41.9272 | 0.7516
177.73 | 6024.296 | 41.9772 | 0.7526
177.83 | 6023.205 | 42.0272 | 0.7536
177.93 | 6022.548 | 42.0772 | 0.7546
178.03 | 6022.931 | 42.1273 | 0.7557
178.13 | 6022.52 | 42.1772 | 0.7566
178.23 | 6023.154 | 42.2273 | 0.7577
178.33 | 6021.134 | 42.2772 | 0.7587
178.43 | 6022.939 | 42.3271 | 0.7596
178.53 | 6021.966 | 42.3772 | 0.7606
178.63 | 6023.606 | 42.4272 | 0.7616
178.73 | 6024.499 | 42.4771 | 0.7626
178.83 | 6022.688 | 42.5272 | 0.7636
178.93 | 6023.042 | 42.5772 | 0.7647
179.03 | 6025.328 | 42.6273 | 0.7657
179.13 | 6023.213 | 42.6771 | 0.7666
179.23 | 6025.542 | 42.7272 | 0.7676
179.33 | 6023.117 | 42.7772 | 0.7686
179.43 | 6025.99 | 42.8272 | 0.7696
179.53 | 6025.018 | 42.8773 | 0.7707
179.63 | 6027.076 | 42.9272 | 0.7716
179.73 | 6024.932 | 42.9772 | 0.7726
179.83 | 6024.026 | 43.0272 | 0.7736
179.93 | 6023.961 | 43.0773 | 0.7747
180.03 | 6025.239 | 43.1272 | 0.7756
180.13 | 6025.988 | 43.1772 | 0.7766
180.23 | 6025.229 | 43.2272 | 0.7776
180.33 | 6028.358 | 43.2772 | 0.7786
180.43 | 6027.876 | 43.3272 | 0.7796
180.53 | 6027.082 | 43.3772 | 0.7806
180.63 | 6026.686 | 43.4273 | 0.7817
180.73 | 6029.129 | 43.4773 | 0.7827
180.83 | 6027.963 | 43.5272 | 0.7836
180.93 | 6026.873 | 43.5772 | 0.7846
181.03 | 6027.865 | 43.6272 | 0.7856
181.13 | 6027.226 | 43.6771 | 0.7866
181.23 | 6028.136 | 43.7272 | 0.7876
181.33 | 6028.017 | 43.7772 | 0.7886
181.43 | 6027.987 | 43.8272 | 0.7896
181.53 | 6028.465 | 43.8772 | 0.7906
181.63 | 6031.128 | 43.9273 | 0.7916
181.73 | 6029.777 | 43.9771 | 0.7926
181.83 | 6030.598 | 44.0272 | 0.7936
181.93 | 6029.103 | 44.0772 | 0.7946
182.03 | 6029.696 | 44.1272 | 0.7956
182.13 | 6030.473 | 44.1772 | 0.7966
182.23 | 6029.976 | 44.2271 | 0.7976
182.33 | 6030.004 | 44.2772 | 0.7986
182.43 | 6029.474 | 44.3272 | 0.7996
182.53 | 6030.435 | 44.3773 | 0.8006
182.63 | 6031.773 | 44.4272 | 0.8016
182.73 | 6031.875 | 44.4772 | 0.8026
182.83 | 6032.227 | 44.5272 | 0.8036
182.93 | 6033.126 | 44.5772 | 0.8046
183.03 | 6032.982 | 44.6272 | 0.8056
183.13 | 6034.081 | 44.6772 | 0.8066
183.23 | 6033.598 | 44.7273 | 0.8076
183.33 | 6034.071 | 44.7772 | 0.8086
183.43 | 6031.777 | 44.8272 | 0.8096
183.53 | 6034.002 | 44.8772 | 0.8106
183.63 | 6034.78 | 44.9273 | 0.8116
183.73 | 6035.929 | 44.9772 | 0.8126
183.83 | 6036.656 | 45.0272 | 0.8136
183.93 | 6036.106 | 45.0772 | 0.8146
184.03 | 6036.359 | 45.1273 | 0.8156
184.13 | 6036.527 | 45.1772 | 0.8166
184.23 | 6037.751 | 45.2273 | 0.8176
184.33 | 6036.416 | 45.2772 | 0.8186
184.43 | 6038.9 | 45.3272 | 0.8196
184.53 | 6038.69 | 45.3772 | 0.8206
184.63 | 6039.154 | 45.4272 | 0.8216
184.73 | 6039.941 | 45.4772 | 0.8226
184.83 | 6040.904 | 45.5272 | 0.8236
184.93 | 6040.532 | 45.5772 | 0.8246
185.03 | 6039.056 | 45.6272 | 0.8256
185.13 | 6041.48 | 45.6773 | 0.8266
185.23 | 6039.388 | 45.7272 | 0.8276
185.33 | 6043.022 | 45.7772 | 0.8286
185.43 | 6041.426 | 45.8272 | 0.8296
185.53 | 6043.909 | 45.8773 | 0.8306
185.63 | 6044.954 | 45.9271 | 0.8316
185.73 | 6043.974 | 45.9772 | 0.8326
185.83 | 6045.031 | 46.0272 | 0.8336
185.93 | 6046.171 | 46.0772 | 0.8346
186.03 | 6047.91 | 46.1272 | 0.8356
186.13 | 6048.503 | 46.1772 | 0.8366
186.23 | 6048.026 | 46.2272 | 0.8376
186.33 | 6046.9 | 46.2772 | 0.8386
186.43 | 6049.476 | 46.3273 | 0.8396
186.53 | 6049.841 | 46.3772 | 0.8406
186.63 | 6050.26 | 46.4272 | 0.8416
186.73 | 6052.155 | 46.4772 | 0.8426
186.83 | 6050.457 | 46.5272 | 0.8436
186.93 | 6052.667 | 46.5772 | 0.8446
187.03 | 6050.481 | 46.6273 | 0.8456
187.13 | 6053.868 | 46.6772 | 0.8466
187.23 | 6053.363 | 46.7272 | 0.8476
187.33 | 6053.1 | 46.7772 | 0.8486
187.43 | 6055.094 | 46.8272 | 0.8496
187.53 | 6055.073 | 46.8772 | 0.8506
187.63 | 6057.278 | 46.9273 | 0.8516
187.73 | 6057.858 | 46.9773 | 0.8526
187.83 | 6059.473 | 47.0272 | 0.8536
187.93 | 6057.692 | 47.0772 | 0.8546
188.03 | 6057.959 | 47.1272 | 0.8556
188.13 | 6060.106 | 47.1773 | 0.8566
188.23 | 6061.069 | 47.2272 | 0.8576
188.33 | 6060.379 | 47.2772 | 0.8586
188.43 | 6062.37 | 47.3273 | 0.8596
188.53 | 6062.36 | 47.3773 | 0.8606
188.63 | 6063.8 | 47.4272 | 0.8616
188.73 | 6065.574 | 47.4772 | 0.8626
188.83 | 6066.167 | 47.5272 | 0.8636
188.93 | 6066.64 | 47.5772 | 0.8646
189.03 | 6066.696 | 47.6272 | 0.8656
189.13 | 6066.437 | 47.6772 | 0.8666
189.23 | 6067.475 | 47.7272 | 0.8676
189.33 | 6069.698 | 47.7773 | 0.8686
189.43 | 6069.283 | 47.8272 | 0.8696
189.53 | 6069.681 | 47.8772 | 0.8706
189.63 | 6073.504 | 47.9272 | 0.8716
189.73 | 6071.832 | 47.9772 | 0.8726
189.83 | 6073.185 | 48.0273 | 0.8736
189.93 | 6072.276 | 48.0772 | 0.8746
190.03 | 6072.79 | 48.1272 | 0.8756
190.13 | 6074.377 | 48.1772 | 0.8766
190.23 | 6075.515 | 48.2272 | 0.8776
190.33 | 6076.711 | 48.2773 | 0.8786
190.43 | 6076.911 | 48.3271 | 0.8796
190.53 | 6076.713 | 48.3772 | 0.8806
190.63 | 6078.437 | 48.4272 | 0.8816
190.73 | 6080.044 | 48.4773 | 0.8826
190.83 | 6080.091 | 48.5272 | 0.8836
190.93 | 6080.929 | 48.5772 | 0.8846
191.03 | 6083.334 | 48.6272 | 0.8856
191.13 | 6082.705 | 48.6772 | 0.8866
191.23 | 6085.145 | 48.7272 | 0.8876
191.33 | 6085.225 | 48.7772 | 0.8886
191.43 | 6085.929 | 48.8271 | 0.8896
191.53 | 6084.631 | 48.8773 | 0.8906
191.63 | 6089.023 | 48.9272 | 0.8916
191.73 | 6090.097 | 48.9772 | 0.8926
191.83 | 6090.303 | 49.0273 | 0.8936
191.93 | 6091.98 | 49.0772 | 0.8946
192.03 | 6093.11 | 49.1272 | 0.8956
192.13 | 6093.158 | 49.1772 | 0.8966
192.23 | 6096.107 | 49.2272 | 0.8976
192.33 | 6096.884 | 49.2772 | 0.8986
192.43 | 6095.733 | 49.3272 | 0.8996
192.53 | 6098.775 | 49.3773 | 0.9006
192.63 | 6099.162 | 49.4272 | 0.9016
192.73 | 6101.424 | 49.4772 | 0.9026
192.83 | 6101.661 | 49.5272 | 0.9036
192.93 | 6102.032 | 49.5772 | 0.9046
193.03 | 6103.087 | 49.6272 | 0.9056
193.13 | 6103.409 | 49.6772 | 0.9066
193.23 | 6105.655 | 49.7272 | 0.9076
193.33 | 6105.914 | 49.7773 | 0.9086
193.43 | 6106.283 | 49.8272 | 0.9096
193.53 | 6108.309 | 49.8772 | 0.9106
193.63 | 6109.124 | 49.9273 | 0.9116
193.73 | 6111.617 | 49.9773 | 0.9126
193.83 | 6110.87 | 50.0272 | 0.9136
193.93 | 6111.641 | 50.0772 | 0.9146
194.03 | 6111.73 | 50.1272 | 0.9156
194.13 | 6113.062 | 50.1772 | 0.9166
194.23 | 6116.788 | 50.2272 | 0.9176
194.33 | 6115.514 | 50.2772 | 0.9186
194.43 | 6118.473 | 50.3272 | 0.9196
194.53 | 6117.105 | 50.3773 | 0.9206
194.63 | 6118.846 | 50.4272 | 0.9216
194.73 | 6119.295 | 50.4772 | 0.9226
194.83 | 6122.482 | 50.5271 | 0.9236
194.93 | 6122.261 | 50.5773 | 0.9246
195.03 | 6124.814 | 50.6273 | 0.9256
195.13 | 6124.76 | 50.6772 | 0.9266
195.23 | 6126.259 | 50.7272 | 0.9276
195.33 | 6127.436 | 50.7772 | 0.9286
195.43 | 6128.012 | 50.8272 | 0.9296
195.53 | 6129.765 | 50.8772 | 0.9306
195.63 | 6129.728 | 50.9272 | 0.9316
195.73 | 6131.946 | 50.9772 | 0.9326
195.83 | 6134.509 | 51.0273 | 0.9336
195.93 | 6134.644 | 51.0773 | 0.9346
196.03 | 6135.446 | 51.1272 | 0.9356
196.13 | 6139.218 | 51.1772 | 0.9366
196.23 | 6139.206 | 51.2272 | 0.9376
196.33 | 6139.076 | 51.2773 | 0.9386
196.43 | 6140.282 | 51.3272 | 0.9396
196.53 | 6142.448 | 51.3772 | 0.9406
196.63 | 6143.785 | 51.4272 | 0.9416
196.73 | 6144.798 | 51.4772 | 0.9426
196.83 | 6144.7 | 51.5272 | 0.9436
196.93 | 6147.651 | 51.5772 | 0.9446
197.03 | 6148.859 | 51.6272 | 0.9456
197.13 | 6149.859 | 51.6773 | 0.9466
197.23 | 6150.607 | 51.7272 | 0.9476
197.33 | 6152.241 | 51.7772 | 0.9486
197.43 | 6152.585 | 51.8271 | 0.9496
197.53 | 6155.243 | 51.8772 | 0.9506
197.63 | 6158.831 | 51.9273 | 0.9516
197.73 | 6158.614 | 51.9772 | 0.9526
197.83 | 6158.462 | 52.0272 | 0.9536
197.93 | 6160.125 | 52.0772 | 0.9546
198.03 | 6162.039 | 52.1272 | 0.9556
198.13 | 6164.486 | 52.1772 | 0.9566
198.23 | 6167.345 | 52.2271 | 0.9576
198.33 | 6167.391 | 52.2772 | 0.9586
198.43 | 6170.979 | 52.3272 | 0.9596
198.53 | 6173.882 | 52.3773 | 0.9606
198.63 | 6173.64 | 52.4272 | 0.9616
198.73 | 6174.469 | 52.4772 | 0.9626
198.83 | 6177.931 | 52.5273 | 0.9636
198.93 | 6178.226 | 52.5772 | 0.9646
199.03 | 6181.35 | 52.6273 | 0.9656
199.13 | 6182.977 | 52.6772 | 0.9666
199.23 | 6185.991 | 52.7272 | 0.9676
199.33 | 6187.92 | 52.7772 | 0.9686
199.43 | 6188.58 | 52.8272 | 0.9696
199.53 | 6189.474 | 52.8772 | 0.9706
199.63 | 6192.986 | 52.9272 | 0.9716
199.73 | 6195.587 | 52.9773 | 0.9726
199.83 | 6197.581 | 53.0272 | 0.9736
199.93 | 6199.822 | 53.0772 | 0.9746
200.03 | 6203.136 | 53.1272 | 0.9756
200.13 | 6206.47 | 53.1772 | 0.9766
200.23 | 6208.525 | 53.2272 | 0.9776
200.33 | 6211.749 | 53.2772 | 0.9786
200.43 | 6215.268 | 53.3271 | 0.9796
200.53 | 6219.63 | 53.3772 | 0.9806
200.63 | 6223.214 | 53.4272 | 0.9816
200.73 | 6225.826 | 53.4772 | 0.9826
200.83 | 6232.082 | 53.5271 | 0.9836
200.93 | 6235.498 | 53.5773 | 0.9846
201.03 | 6238.15 | 53.6272 | 0.9856
201.13 | 6242.832 | 53.6772 | 0.9866
201.23 | 6243.851 | 53.7272 | 0.9876
201.33 | 6248.816 | 53.7772 | 0.9886
201.43 | 6252.112 | 53.8272 | 0.9896
201.53 | 6253.429 | 53.8772 | 0.9906
201.63 | 6256.367 | 53.9272 | 0.9916
201.73 | 6261.298 | 53.9772 | 0.9926
201.83 | 6262.359 | 54.0272 | 0.9936
201.93 | 6268.906 | 54.0773 | 0.9946
202.03 | 6268.343 | 54.1271 | 0.9956
202.13 | 6270.538 | 54.1772 | 0.9966
202.23 | 6272.958 | 54.2272 | 0.9976
202.33 | 6274.115 | 54.2772 | 0.9986
202.43 | 6275.083 | 54.3271 | 0.9996
202.53 | 6275.708 | 54.3772 | 1.0006
202.63 | 6277.127 | 54.4272 | 1.0016
202.73 | 6276.769 | 54.4773 | 1.0026
202.83 | 6275.194 | 54.5272 | 1.0036
202.93 | 6272.93 | 54.5772 | 1.0046
203.03 | 6268.603 | 54.6271 | 1.0056
203.13 | 6264.282 | 54.6772 | 1.0066
203.23 | 6257.33 | 54.7271 | 1.0076
203.33 | 6246.666 | 54.7773 | 1.0086
203.43 | 6231.83 | 54.8272 | 1.0096
203.53 | 6214.863 | 54.8772 | 1.0106
203.63 | 6190.806 | 54.9272 | 1.0116
203.73 | 6150.862 | 54.9772 | 1.0126
203.83 | 6096.325 | 55.0273 | 1.0136
203.93 | 6002.945 | 55.0772 | 1.0147

## PMMA_1
Date | 2011-01-20
Sample ID | Acrylic 1
Material | Acrylic
Geometry | Circular
Diameter | 12.78 | mm
Length | 50 | mm
Final length | 50.45 | mm
Final diameter | 12.75 | mm
Axial Gauge Length | 25 | mm
Transverse Gauge width | 12.78 | mm
Extension Rate | 10 | mm/min
Time | Load | Extension | Axial Strain | Transverse Strain
(sec) | (N) | (mm) | (mm/mm) | (mm/mm)
0 | 1.873 | 0 | 0 | 0
0.1 | 7.548 | 0.0084 | 0 | 0
0.2 | 95.005 | 0.0286 | 0.0002 | 0.0001
0.3 | 190.468 | 0.0489 | 0.0004 | 0.0001
0.4 | 267.069 | 0.0667 | 0.0005 | 0.0002
0.5 | 339.449 | 0.0835 | 0.0007 | 0.0002
0.6 | 407.176 | 0.1 | 0.0008 | 0.0003
0.7 | 473.905 | 0.1167 | 0.001 | 0.0003
0.8 | 538.045 | 0.1333 | 0.0011 | 0.0004
0.9 | 602.743 | 0.15 | 0.0013 | 0.0004
1 | 664.094 | 0.1667 | 0.0014 | 0.0005
1.1 | 717.863 | 0.1834 | 0.0015 | 0.0005
1.2 | 750.386 | 0.2 | 0.0016 | 0.0005
1.3 | 785.58 | 0.2167 | 0.0017 | 0.0006
1.4 | 818.303 | 0.2333 | 0.0018 | 0.0006
1.5 | 852.307 | 0.25 | 0.0019 | 0.0006
1.6 | 883.603 | 0.2667 | 0.0019 | 0.0006
1.7 | 907.831 | 0.2833 | 0.002 | 0.0006
1.8 | 925.455 | 0.3 | 0.002 | 0.0007
1.9 | 952.354 | 0.3166 | 0.0021 | 0.0007
2 | 974.62 | 0.3333 | 0.0022 | 0.0007
2.1 | 997.624 | 0.35 | 0.0022 | 0.0007
2.2 | 1021.153 | 0.3666 | 0.0023 | 0.0007
2.3 | 1043.119 | 0.3833 | 0.0023 | 0.0008
2.4 | 1063.177 | 0.4 | 0.0024 | 0.0008
2.5 | 1085.764 | 0.4166 | 0.0024 | 0.0008
2.6 | 1106.423 | 0.4334 | 0.0025 | 0.0008
2.7 | 1125.393 | 0.45 | 0.0025 | 0.0008
2.8 | 1144.412 | 0.4666 | 0.0026 | 0.0008
2.9 | 1162.999 | 0.4833 | 0.0026 | 0.0009
3 | 1181.09 | 0.5 | 0.0027 | 0.0009
3.1 | 1196.417 | 0.5166 | 0.0027 | 0.0009
3.2 | 1214.696 | 0.5334 | 0.0028 | 0.0009
3.3 | 1231.483 | 0.5499 | 0.0028 | 0.0009
3.4 | 1246.924 | 0.5666 | 0.0029 | 0.0009
3.5 | 1262.349 | 0.5833 | 0.0029 | 0.0009
3.6 | 1276.716 | 0.6 | 0.0029 | 0.0009
3.7 | 1290.962 | 0.6166 | 0.003 | 0.001
3.8 | 1303.463 | 0.6333 | 0.003 | 0.001
3.9 | 1317.234 | 0.65 | 0.003 | 0.001
4 | 1328.647 | 0.6667 | 0.0031 | 0.001
4.1 | 1339.151 | 0.6833 | 0.0031 | 0.001
4.2 | 1349.34 | 0.7 | 0.0031 | 0.001
4.3 | 1358.836 | 0.7166 | 0.0031 | 0.001
4.4 | 1369.595 | 0.7332 | 0.0032 | 0.001
4.5 | 1379.766 | 0.75 | 0.0032 | 0.001
4.6 | 1389.559 | 0.7667 | 0.0032 | 0.001
4.7 | 1400.232 | 0.7833 | 0.0032 | 0.0011
4.8 | 1408.67 | 0.8 | 0.0033 | 0.0011
4.9 | 1416.318 | 0.8166 | 0.0033 | 0.0011
5 | 1425.383 | 0.8333 | 0.0033 | 0.0011
5.1 | 1435.187 | 0.85 | 0.0033 | 0.0011
5.2 | 1444.565 | 0.8666 | 0.0034 | 0.0011
5.3 | 1451.081 | 0.8833 | 0.0034 | 0.0011
5.4 | 1461.615 | 0.9 | 0.0034 | 0.0011
5.5 | 1473.873 | 0.9166 | 0.0034 | 0.0011
5.6 | 1482.858 | 0.9333 | 0.0035 | 0.0011
5.7 | 1492.672 | 0.9499 | 0.0035 | 0.0011
5.8 | 1502.722 | 0.9666 | 0.0035 | 0.0011
5.9 | 1514.079 | 0.9833 | 0.0035 | 0.0011
6 | 1523.239 | 1 | 0.0036 | 0.0012
6.1 | 1536.481 | 1.0167 | 0.0036 | 0.0012
6.2 | 1549.892 | 1.0334 | 0.0036 | 0.0012
6.3 | 1560.85 | 1.0499 | 0.0037 | 0.0012
6.4 | 1572.499 | 1.0667 | 0.0037 | 0.0012
6.5 | 1584.348 | 1.0833 | 0.0037 | 0.0012
6.6 | 1596.009 | 1.0999 | 0.0037 | 0.0012
6.7 | 1610.37 | 1.1166 | 0.0038 | 0.0012
6.8 | 1622.631 | 1.1333 | 0.0038 | 0.0012
6.9 | 1635.932 | 1.1499 | 0.0038 | 0.0012
7 | 1648.304 | 1.1667 | 0.0039 | 0.0013
7.1 | 1662.358 | 1.1833 | 0.0039 | 0.0013
7.2 | 1678.22 | 1.2 | 0.0039 | 0.0013
7.3 | 1689.605 | 1.2167 | 0.004 | 0.0013
7.4 | 1703.969 | 1.2333 | 0.004 | 0.0013
7.5 | 1716.053 | 1.25 | 0.0041 | 0.0013
7.6 | 1731.297 | 1.2666 | 0.0041 | 0.0013
7.7 | 1745.781 | 1.2833 | 0.0041 | 0.0013
7.8 | 1761.593 | 1.2999 | 0.0042 | 0.0013
7.9 | 1776.811 | 1.3166 | 0.0042 | 0.0014
8 | 1790.839 | 1.3333 | 0.0042 | 0.0014
8.1 | 1805.354 | 1.35 | 0.0043 | 0.0014
8.2 | 1818.887 | 1.3666 | 0.0043 | 0.0014
8.3 | 1835.774 | 1.3833 | 0.0044 | 0.0014
8.4 | 1849.825 | 1.4 | 0.0044 | 0.0014
8.5 | 1864.385 | 1.4166 | 0.0044 | 0.0014
8.6 | 1879.589 | 1.4334 | 0.0045 | 0.0014
8.7 | 1896.037 | 1.45 | 0.0045 | 0.0015
8.8 | 1912.577 | 1.4666 | 0.0045 | 0.0015
8.9 | 1928.924 | 1.4833 | 0.0046 | 0.0015
9 | 1944.329 | 1.4999 | 0.0046 | 0.0015
9.1 | 1959.497 | 1.5166 | 0.0047 | 0.0015
9.2 | 1976.814 | 1.5333 | 0.0047 | 0.0015
9.3 | 1994.018 | 1.5499 | 0.0047 | 0.0015
9.4 | 2012.613 | 1.5666 | 0.0048 | 0.0015
9.5 | 2029.839 | 1.5832 | 0.0048 | 0.0016
9.6 | 2043.865 | 1.6 | 0.0049 | 0.0016
9.7 | 2061.758 | 1.6166 | 0.0049 | 0.0016
9.8 | 2078.678 | 1.6333 | 0.005 | 0.0016
9.9 | 2095.011 | 1.65 | 0.005 | 0.0016
10 | 2112.028 | 1.6666 | 0.005 | 0.0016
10.1 | 2129.313 | 1.6833 | 0.0051 | 0.0016
10.2 | 2145.248 | 1.7 | 0.0051 | 0.0017
10.3 | 2162.009 | 1.7166 | 0.0052 | 0.0017
10.4 | 2178.744 | 1.7334 | 0.0052 | 0.0017
10.5 | 2196.62 | 1.75 | 0.0053 | 0.0017
10.6 | 2213.528 | 1.7666 | 0.0053 | 0.0017
10.7 | 2230.885 | 1.7833 | 0.0054 | 0.0017
10.8 | 2249.176 | 1.8 | 0.0054 | 0.0017
10.9 | 2267.022 | 1.8166 | 0.0054 | 0.0018
11 | 2282.782 | 1.8333 | 0.0055 | 0.0018
11.1 | 2301.949 | 1.85 | 0.0055 | 0.0018
11.2 | 2322.31 | 1.8667 | 0.0056 | 0.0018
11.3 | 2337.264 | 1.8834 | 0.0056 | 0.0018
11.4 | 2357.021 | 1.8999 | 0.0057 | 0.0018
11.5 | 2374.105 | 1.9167 | 0.0057 | 0.0018
11.6 | 2393.194 | 1.9333 | 0.0058 | 0.0019
11.7 | 2410.938 | 1.9499 | 0.0058 | 0.0019
11.8 | 2430.703 | 1.9667 | 0.0059 | 0.0019
11.9 | 2448.331 | 1.9833 | 0.0059 | 0.0019
12 | 2468.719 | 1.9999 | 0.006 | 0.0019
12.1 | 2487.106 | 2.0167 | 0.006 | 0.0019
12.2 | 2507.362 | 2.0333 | 0.0061 | 0.002
12.3 | 2526.418 | 2.0499 | 0.0061 | 0.002
12.4 | 2544.228 | 2.0667 | 0.0062 | 0.002
12.5 | 2562.734 | 2.0832 | 0.0062 | 0.002
12.6 | 2581.31 | 2.1 | 0.0063 | 0.002
12.7 | 2600.913 | 2.1166 | 0.0063 | 0.002
12.8 | 2620.238 | 2.1333 | 0.0064 | 0.002
12.9 | 2638.783 | 2.15 | 0.0064 | 0.0021
13 | 2657.585 | 2.1665 | 0.0064 | 0.0021
13.1 | 2679.119 | 2.1833 | 0.0065 | 0.0021
13.2 | 2697.103 | 2.2 | 0.0066 | 0.0021
13.3 | 2717.013 | 2.2166 | 0.0066 | 0.0021
13.4 | 2735.818 | 2.2334 | 0.0067 | 0.0021
13.5 | 2753.775 | 2.2499 | 0.0067 | 0.0022
13.6 | 2774.782 | 2.2666 | 0.0068 | 0.0022
13.7 | 2796.158 | 2.2834 | 0.0068 | 0.0022
13.8 | 2813.746 | 2.2999 | 0.0069 | 0.0022
13.9 | 2836.037 | 2.3167 | 0.0069 | 0.0022
14 | 2854.909 | 2.3333 | 0.007 | 0.0022
14.1 | 2875.042 | 2.35 | 0.007 | 0.0023
14.2 | 2895.262 | 2.3666 | 0.0071 | 0.0023
14.3 | 2916.748 | 2.3833 | 0.0071 | 0.0023
14.4 | 2935.673 | 2.3999 | 0.0072 | 0.0023
14.5 | 2958.097 | 2.4166 | 0.0072 | 0.0023
14.6 | 2978.529 | 2.4333 | 0.0073 | 0.0023
14.7 | 2999.665 | 2.45 | 0.0074 | 0.0024
14.8 | 3019.495 | 2.4666 | 0.0074 | 0.0024
14.9 | 3038.115 | 2.4833 | 0.0075 | 0.0024
15 | 3060.222 | 2.5 | 0.0075 | 0.0024
15.1 | 3081.813 | 2.5166 | 0.0076 | 0.0024
15.2 | 3100.059 | 2.5333 | 0.0076 | 0.0025
15.3 | 3123.553 | 2.55 | 0.0077 | 0.0025
15.4 | 3143.96 | 2.5666 | 0.0077 | 0.0025
15.5 | 3163.526 | 2.5833 | 0.0078 | 0.0025
15.6 | 3187.02 | 2.6 | 0.0079 | 0.0025
15.7 | 3207.453 | 2.6166 | 0.0079 | 0.0025
15.8 | 3228.203 | 2.6333 | 0.008 | 0.0026
15.9 | 3248.203 | 2.65 | 0.008 | 0.0026
16 | 3268.297 | 2.6666 | 0.0081 | 0.0026
16.1 | 3290.748 | 2.6834 | 0.0081 | 0.0026
16.2 | 3310.069 | 2.7 | 0.0082 | 0.0026
16.3 | 3332.298 | 2.7166 | 0.0083 | 0.0026
16.4 | 3353.736 | 2.7333 | 0.0083 | 0.0027
16.5 | 3374.714 | 2.7499 | 0.0084 | 0.0027
16.6 | 3396.28 | 2.7666 | 0.0084 | 0.0027
16.7 | 3418.774 | 2.7833 | 0.0085 | 0.0027
16.8 | 3440.054 | 2.7999 | 0.0085 | 0.0027
16.9 | 3462.734 | 2.8166 | 0.0086 | 0.0028
17 | 3483.469 | 2.8333 | 0.0087 | 0.0028
17.1 | 3506.695 | 2.85 | 0.0087 | 0.0028
17.2 | 3525.022 | 2.8667 | 0.0088 | 0.0028
17.3 | 3547.832 | 2.8832 | 0.0088 | 0.0028
17.4 | 3570.035 | 2.9 | 0.0089 | 0.0029
17.5 | 3591.586 | 2.9167 | 0.009 | 0.0029
17.6 | 3613.061 | 2.9333 | 0.009 | 0.0029
17.7 | 3636.286 | 2.95 | 0.0091 | 0.0029
17.8 | 3655.704 | 2.9666 | 0.0092 | 0.0029
17.9 | 3676.298 | 2.9833 | 0.0092 | 0.003
18 | 3698.738 | 3 | 0.0093 | 0.003
18.1 | 3720.189 | 3.0166 | 0.0093 | 0.003
18.2 | 3739.613 | 3.0333 | 0.0094 | 0.003
18.3 | 3762.952 | 3.05 | 0.0095 | 0.003
18.4 | 3782.231 | 3.0666 | 0.0095 | 0.0031
18.5 | 3803.466 | 3.0833 | 0.0096 | 0.0031
18.6 | 3826.981 | 3.0999 | 0.0096 | 0.0031
18.7 | 3847.416 | 3.1166 | 0.0097 | 0.0031
18.8 | 3869.12 | 3.1333 | 0.0098 | 0.0031
18.9 | 3890.228 | 3.1499 | 0.0098 | 0.0031
19 | 3912.415 | 3.1667 | 0.0099 | 0.0032
19.1 | 3935.093 | 3.1833 | 0.0099 | 0.0032
19.2 | 3956.092 | 3.1999 | 0.01 | 0.0032
19.3 | 3976.978 | 3.2167 | 0.0101 | 0.0032
19.4 | 3996.483 | 3.2332 | 0.0101 | 0.0032
19.5 | 4020.301 | 3.25 | 0.0102 | 0.0033
19.6 | 4044.104 | 3.2667 | 0.0103 | 0.0033
19.7 | 4064.909 | 3.2833 | 0.0103 | 0.0033
19.8 | 4085.146 | 3.3 | 0.0104 | 0.0033
19.9 | 4107.777 | 3.3166 | 0.0104 | 0.0033
20 | 4131.535 | 3.3333 | 0.0105 | 0.0034
20.1 | 4152.503 | 3.35 | 0.0106 | 0.0034
20.2 | 4172.325 | 3.3666 | 0.0106 | 0.0034
20.3 | 4195.406 | 3.3833 | 0.0107 | 0.0034
20.4 | 4214.168 | 3.4 | 0.0108 | 0.0035
20.5 | 4237.255 | 3.4166 | 0.0108 | 0.0035
20.6 | 4260.878 | 3.4333 | 0.0109 | 0.0035
20.7 | 4280.689 | 3.45 | 0.011 | 0.0035
20.8 | 4302.502 | 3.4665 | 0.011 | 0.0035
20.9 | 4323.919 | 3.4833 | 0.0111 | 0.0036
21 | 4344.243 | 3.5 | 0.0112 | 0.0036
21.1 | 4366.107 | 3.5166 | 0.0112 | 0.0036
21.2 | 4387.366 | 3.5333 | 0.0113 | 0.0036
21.3 | 4411.304 | 3.55 | 0.0114 | 0.0036
21.4 | 4432.213 | 3.5666 | 0.0114 | 0.0037
21.5 | 4453.241 | 3.5834 | 0.0115 | 0.0037
21.6 | 4475.791 | 3.5999 | 0.0116 | 0.0037
21.7 | 4497.722 | 3.6166 | 0.0116 | 0.0037
21.8 | 4520.176 | 3.6333 | 0.0117 | 0.0037
21.9 | 4541.79 | 3.65 | 0.0118 | 0.0038
22 | 4563.848 | 3.6667 | 0.0118 | 0.0038
22.1 | 4585.747 | 3.6833 | 0.0119 | 0.0038
22.2 | 4607.039 | 3.6999 | 0.012 | 0.0038
22.3 | 4630.929 | 3.7167 | 0.012 | 0.0039
22.4 | 4650.458 | 3.7333 | 0.0121 | 0.0039
22.5 | 4671.64 | 3.75 | 0.0122 | 0.0039
22.6 | 4696.385 | 3.7667 | 0.0122 | 0.0039
22.7 | 4715.365 | 3.7832 | 0.0123 | 0.0039
22.8 | 4736.952 | 3.8 | 0.0124 | 0.004
22.9 | 4761.573 | 3.8166 | 0.0124 | 0.004
23 | 4781.624 | 3.8333 | 0.0125 | 0.004
23.1 | 4803.052 | 3.85 | 0.0126 | 0.004
23.2 | 4824.612 | 3.8666 | 0.0126 | 0.004
23.3 | 4844.992 | 3.8833 | 0.0127 | 0.0041
23.4 | 4869.185 | 3.9 | 0.0128 | 0.0041
23.5 | 4889.993 | 3.9166 | 0.0128 | 0.0041
23.6 | 4913.199 | 3.9333 | 0.0129 | 0.0041
23.7 | 4934.637 | 3.9499 | 0.013 | 0.0042
23.8 | 4955.949 | 3.9666 | 0.0131 | 0.0042
23.9 | 4980.535 | 3.9833 | 0.0131 | 0.0042
24 | 5001.843 | 3.9999 | 0.0132 | 0.0042
24.1 | 5023.212 | 4.0167 | 0.0133 | 0.0043
24.2 | 5045.37 | 4.0333 | 0.0133 | 0.0043
24.3 | 5068.287 | 4.05 | 0.0134 | 0.0043
24.4 | 5090.233 | 4.0666 | 0.0135 | 0.0043
24.5 | 5112.486 | 4.0833 | 0.0136 | 0.0043
24.6 | 5132.895 | 4.0999 | 0.0136 | 0.0044
24.7 | 5155.566 | 4.1167 | 0.0137 | 0.0044
24.8 | 5176.243 | 4.1332 | 0.0138 | 0.0044
24.9 | 5199.2 | 4.1499 | 0.0138 | 0.0044
25 | 5221.567 | 4.1667 | 0.0139 | 0.0045
25.1 | 5241.912 | 4.1833 | 0.014 | 0.0045
25.2 | 5262.779 | 4.2 | 0.0141 | 0.0045
25.3 | 5284.755 | 4.2167 | 0.0141 | 0.0045
25.4 | 5306.949 | 4.2333 | 0.0142 | 0.0046
25.5 | 5328.561 | 4.25 | 0.0143 | 0.0046
25.6 | 5351.067 | 4.2666 | 0.0144 | 0.0046
25.7 | 5370.558 | 4.2833 | 0.0144 | 0.0046
25.8 | 5394.543 | 4.2999 | 0.0145 | 0.0046
25.9 | 5414.295 | 4.3166 | 0.0146 | 0.0047
26 | 5438.414 | 4.3333 | 0.0147 | 0.0047
26.1 | 5461.621 | 4.35 | 0.0147 | 0.0047
26.2 | 5481.579 | 4.3666 | 0.0148 | 0.0047
26.3 | 5503.691 | 4.3833 | 0.0149 | 0.0048
26.4 | 5528.507 | 4.4 | 0.015 | 0.0048
26.5 | 5549.82 | 4.4166 | 0.015 | 0.0048
26.6 | 5573.024 | 4.4333 | 0.0151 | 0.0048
26.7 | 5594.67 | 4.45 | 0.0152 | 0.0049
26.8 | 5616.255 | 4.4667 | 0.0153 | 0.0049
26.9 | 5640.058 | 4.4833 | 0.0153 | 0.0049
27 | 5661.434 | 4.4999 | 0.0154 | 0.0049
27.1 | 5682.799 | 4.5166 | 0.0155 | 0.005
27.2 | 5704.496 | 4.5333 | 0.0156 | 0.005
27.3 | 5725.429 | 4.5499 | 0.0157 | 0.005
27.4 | 5748.005 | 4.5667 | 0.0157 | 0.005
27.5 | 5770.315 | 4.5832 | 0.0158 | 0.0051
27.6 | 5792.557 | 4.6 | 0.0159 | 0.0051
27.7 | 5812.817 | 4.6166 | 0.016 | 0.0051
27.8 | 5833.473 | 4.6333 | 0.016 | 0.0051
27.9 | 5856.546 | 4.65 | 0.0161 | 0.0052
28 | 5875.65 | 4.6666 | 0.0162 | 0.0052
28.1 | 5901.098 | 4.6833 | 0.0163 | 0.0052
28.2 | 5921.962 | 4.7 | 0.0164 | 0.0053
28.3 | 5941.885 | 4.7166 | 0.0164 | 0.0053
28.4 | 5963.725 | 4.7332 | 0.0165 | 0.0053
28.5 | 5987.194 | 4.75 | 0.0166 | 0.0053
28.6 | 6008.783 | 4.7665 | 0.0167 | 0.0054
28.7 | 6029.904 | 4.7833 | 0.0168 | 0.0054
28.8 | 6051.646 | 4.8 | 0.0169 | 0.0054
28.9 | 6073.09 | 4.8166 | 0.0169 | 0.0054
29 | 6096.924 | 4.8333 | 0.017 | 0.0055
29.1 | 6118.867 | 4.85 | 0.0171 | 0.0055
29.2 | 6140.951 | 4.8666 | 0.0172 | 0.0055
29.3 | 6163.873 | 4.8833 | 0.0173 | 0.0055
29.4 | 6183.135 | 4.8999 | 0.0173 | 0.0056
29.5 | 6205.537 | 4.9167 | 0.0174 | 0.0056
29.6 | 6226.702 | 4.9333 | 0.0175 | 0.0056
29.7 | 6248.16 | 4.9499 | 0.0176 | 0.0057
29.8 | 6269.187 | 4.9667 | 0.0177 | 0.0057
29.9 | 6292.685 | 4.9833 | 0.0178 | 0.0057
30 | 6312.042 | 5 | 0.0178 | 0.0057
30.1 | 6333.745 | 5.0166 | 0.0179 | 0.0058
30.2 | 6355.964 | 5.0333 | 0.018 | 0.0058
30.3 | 6377.798 | 5.0499 | 0.0181 | 0.0058
30.4 | 6398.119 | 5.0667 | 0.0182 | 0.0058
30.5 | 6419.027 | 5.0833 | 0.0183 | 0.0059
30.6 | 6441.606 | 5.1 | 0.0184 | 0.0059
30.7 | 6463.071 | 5.1167 | 0.0184 | 0.0059
30.8 | 6483.829 | 5.1333 | 0.0185 | 0.006
30.9 | 6504.851 | 5.15 | 0.0186 | 0.006
31 | 6526.45 | 5.1666 | 0.0187 | 0.006
31.1 | 6547.619 | 5.1833 | 0.0188 | 0.006
31.2 | 6568.748 | 5.2 | 0.0189 | 0.0061
31.3 | 6590.172 | 5.2166 | 0.019 | 0.0061
31.4 | 6612.724 | 5.2333 | 0.019 | 0.0061
31.5 | 6635.226 | 5.2499 | 0.0191 | 0.0062
31.6 | 6655.202 | 5.2666 | 0.0192 | 0.0062
31.7 | 6675.197 | 5.2834 | 0.0193 | 0.0062
31.8 | 6696.906 | 5.2999 | 0.0194 | 0.0063
31.9 | 6719.93 | 5.3166 | 0.0195 | 0.0063
32 | 6738.446 | 5.3333 | 0.0196 | 0.0063
32.1 | 6761.284 | 5.35 | 0.0197 | 0.0063
32.2 | 6780.766 | 5.3666 | 0.0198 | 0.0064
32.3 | 6800.646 | 5.3833 | 0.0199 | 0.0064
32.4 | 6821.574 | 5.3999 | 0.0199 | 0.0064
32.5 | 6844.11 | 5.4166 | 0.02 | 0.0065
32.6 | 6865.131 | 5.4333 | 0.0201 | 0.0065
32.7 | 6883.26 | 5.45 | 0.0202 | 0.0065
32.8 | 6906.188 | 5.4666 | 0.0203 | 0.0066
32.9 | 6927.925 | 5.4833 | 0.0204 | 0.0066
33 | 6950.344 | 5.5 | 0.0205 | 0.0066
33.1 | 6971.054 | 5.5167 | 0.0206 | 0.0066
33.2 | 6991.157 | 5.5333 | 0.0207 | 0.0067
33.3 | 7011.821 | 5.5501 | 0.0208 | 0.0067
33.4 | 7035.227 | 5.5666 | 0.0209 | 0.0067
33.5 | 7057.167 | 5.5833 | 0.021 | 0.0068
33.6 | 7078.843 | 5.5999 | 0.0211 | 0.0068
33.7 | 7098.287 | 5.6166 | 0.0212 | 0.0068
33.8 | 7120.058 | 5.6333 | 0.0212 | 0.0069
33.9 | 7137.729 | 5.6499 | 0.0213 | 0.0069
34 | 7159.099 | 5.6666 | 0.0214 | 0.0069
34.1 | 7181.933 | 5.6833 | 0.0215 | 0.007
34.2 | 7201.003 | 5.7 | 0.0216 | 0.007
34.3 | 7222.49 | 5.7167 | 0.0217 | 0.007
34.4 | 7243.054 | 5.7333 | 0.0218 | 0.0071
34.5 | 7261.455 | 5.75 | 0.0219 | 0.0071
34.6 | 7283.191 | 5.7667 | 0.022 | 0.0071
34.7 | 7302.615 | 5.7833 | 0.0221 | 0.0072
34.8 | 7322.054 | 5.7999 | 0.0222 | 0.0072
34.9 | 7345.458 | 5.8167 | 0.0223 | 0.0072
35 | 7365.498 | 5.8332 | 0.0224 | 0.0073
35.1 | 7383.132 | 5.85 | 0.0225 | 0.0073
35.2 | 7403.939 | 5.8667 | 0.0226 | 0.0073
35.3 | 7421.069 | 5.8833 | 0.0227 | 0.0074
35.4 | 7442.577 | 5.9 | 0.0228 | 0.0074
35.5 | 7464.658 | 5.9167 | 0.0229 | 0.0074
35.6 | 7485.583 | 5.9332 | 0.023 | 0.0075
35.7 | 7504.347 | 5.95 | 0.0231 | 0.0075
35.8 | 7526.237 | 5.9666 | 0.0232 | 0.0075
35.9 | 7547.176 | 5.9833 | 0.0233 | 0.0076
36 | 7566.619 | 5.9999 | 0.0234 | 0.0076
36.1 | 7586.068 | 6.0166 | 0.0235 | 0.0076
36.2 | 7609.429 | 6.0332 | 0.0236 | 0.0077
36.3 | 7628.019 | 6.05 | 0.0237 | 0.0077
36.4 | 7647.015 | 6.0666 | 0.0239 | 0.0077
36.5 | 7669.515 | 6.0833 | 0.024 | 0.0078
36.6 | 7688.777 | 6.1 | 0.0241 | 0.0078
36.7 | 7707.885 | 6.1165 | 0.0242 | 0.0079
36.8 | 7729.933 | 6.1333 | 0.0243 | 0.0079
36.9 | 7748.128 | 6.1499 | 0.0244 | 0.0079
37 | 7767.75 | 6.1667 | 0.0245 | 0.008
37.1 | 7790.003 | 6.1834 | 0.0246 | 0.008
37.2 | 7807.428 | 6.1999 | 0.0247 | 0.008
37.3 | 7827.385 | 6.2167 | 0.0248 | 0.0081
37.4 | 7846.32 | 6.2333 | 0.0249 | 0.0081
37.5 | 7864.648 | 6.2499 | 0.025 | 0.0081
37.6 | 7885.416 | 6.2667 | 0.0251 | 0.0082
37.7 | 7903.188 | 6.2833 | 0.0252 | 0.0082
37.8 | 7922.835 | 6.3 | 0.0254 | 0.0083
37.9 | 7939.097 | 6.3166 | 0.0255 | 0.0083
38 | 7960.797 | 6.3333 | 0.0256 | 0.0083
38.1 | 7979.456 | 6.3499 | 0.0257 | 0.0084
38.2 | 8000.291 | 6.3666 | 0.0258 | 0.0084
38.3 | 8018.129 | 6.3832 | 0.0259 | 0.0085
38.4 | 8037.335 | 6.3999 | 0.026 | 0.0085
38.5 | 8055.7 | 6.4166 | 0.0261 | 0.0085
38.6 | 8074.709 | 6.4332 | 0.0263 | 0.0086
38.7 | 8094.708 | 6.45 | 0.0264 | 0.0086
38.8 | 8111.581 | 6.4666 | 0.0265 | 0.0086
38.9 | 8131.95 | 6.4833 | 0.0266 | 0.0087
39 | 8151.359 | 6.5 | 0.0267 | 0.0087
39.1 | 8170.209 | 6.5166 | 0.0268 | 0.0088
39.2 | 8187.796 | 6.5333 | 0.0269 | 0.0088
39.3 | 8205.767 | 6.55 | 0.0271 | 0.0088
39.4 | 8226.862 | 6.5666 | 0.0272 | 0.0089
39.5 | 8244.136 | 6.5834 | 0.0273 | 0.0089
39.6 | 8263.658 | 6.6 | 0.0274 | 0.009
39.7 | 8281.504 | 6.6167 | 0.0275 | 0.009
39.8 | 8300.232 | 6.6333 | 0.0277 | 0.0091
39.9 | 8317.013 | 6.65 | 0.0278 | 0.0091
40 | 8333.867 | 6.6666 | 0.0279 | 0.0091
40.1 | 8353.451 | 6.6833 | 0.028 | 0.0092
40.2 | 8370.561 | 6.7 | 0.0281 | 0.0092
40.3 | 8388.769 | 6.7167 | 0.0282 | 0.0093
40.4 | 8407.088 | 6.7333 | 0.0284 | 0.0093
40.5 | 8425.669 | 6.7499 | 0.0285 | 0.0093
40.6 | 8443.503 | 6.7667 | 0.0286 | 0.0094
40.7 | 8459.751 | 6.7833 | 0.0287 | 0.0094
40.8 | 8477.919 | 6.8 | 0.0289 | 0.0095
40.9 | 8497.2 | 6.8166 | 0.029 | 0.0095
41 | 8514.426 | 6.8332 | 0.0291 | 0.0096
41.1 | 8532.667 | 6.85 | 0.0292 | 0.0096
41.2 | 8550.813 | 6.8666 | 0.0294 | 0.0096
41.3 | 8567.594 | 6.8833 | 0.0295 | 0.0097
41.4 | 8586.733 | 6.8999 | 0.0296 | 0.0097
41.5 | 8605.184 | 6.9166 | 0.0297 | 0.0098
41.6 | 8620.449 | 6.9333 | 0.0299 | 0.0098
41.7 | 8639.834 | 6.9499 | 0.03 | 0.0099
41.8 | 8657.301 | 6.9667 | 0.0301 | 0.0099
41.9 | 8675.423 | 6.9833 | 0.0302 | 0.01
42 | 8692.427 | 6.9999 | 0.0304 | 0.01
42.1 | 8712.158 | 7.0166 | 0.0305 | 0.0101
42.2 | 8727.659 | 7.0333 | 0.0306 | 0.0101
42.3 | 8743.041 | 7.05 | 0.0308 | 0.0101
42.4 | 8760.861 | 7.0667 | 0.0309 | 0.0102
42.5 | 8777.541 | 7.0833 | 0.031 | 0.0102
42.6 | 8794.266 | 7.0999 | 0.0312 | 0.0103
42.7 | 8811.231 | 7.1167 | 0.0313 | 0.0103
42.8 | 8827.221 | 7.1333 | 0.0314 | 0.0104
42.9 | 8841.928 | 7.15 | 0.0316 | 0.0104
43 | 8859.694 | 7.1667 | 0.0317 | 0.0105
43.1 | 8877.041 | 7.1833 | 0.0318 | 0.0105
43.2 | 8891.982 | 7.2 | 0.032 | 0.0106
43.3 | 8908.985 | 7.2167 | 0.0321 | 0.0106
43.4 | 8925.547 | 7.2333 | 0.0322 | 0.0107
43.5 | 8939.476 | 7.25 | 0.0324 | 0.0107
43.6 | 8957.017 | 7.2666 | 0.0325 | 0.0108
43.7 | 8974.537 | 7.2833 | 0.0327 | 0.0108
43.8 | 8990.625 | 7.2999 | 0.0328 | 0.0109
43.9 | 9004.755 | 7.3166 | 0.0329 | 0.0109
44 | 9022.881 | 7.3334 | 0.0331 | 0.011
44.1 | 9038.989 | 7.35 | 0.0332 | 0.011
44.2 | 9054.914 | 7.3666 | 0.0334 | 0.0111
44.3 | 9072.212 | 7.3833 | 0.0335 | 0.0111
44.4 | 9087.115 | 7.4 | 0.0337 | 0.0112
44.5 | 9103.171 | 7.4166 | 0.0338 | 0.0112
44.6 | 9119.335 | 7.4333 | 0.034 | 0.0113
44.7 | 9134.635 | 7.4499 | 0.0341 | 0.0113
44.8 | 9152.046 | 7.4666 | 0.0342 | 0.0114
44.9 | 9167.606 | 7.4833 | 0.0344 | 0.0114
45 | 9181.866 | 7.4999 | 0.0345 | 0.0115
45.1 | 9198.738 | 7.5167 | 0.0347 | 0.0115
45.2 | 9211.624 | 7.5333 | 0.0348 | 0.0116
45.3 | 9226.86 | 7.5499 | 0.035 | 0.0116
45.4 | 9241.008 | 7.5667 | 0.0351 | 0.0117
45.5 | 9256.112 | 7.5833 | 0.0353 | 0.0117
45.6 | 9271.881 | 7.5999 | 0.0354 | 0.0118
45.7 | 9286.305 | 7.6166 | 0.0356 | 0.0119
45.8 | 9301.148 | 7.6333 | 0.0357 | 0.0119
45.9 | 9316.168 | 7.6499 | 0.0359 | 0.012
46 | 9329.24 | 7.6666 | 0.036 | 0.012
46.1 | 9345.545 | 7.6833 | 0.0362 | 0.0121
46.2 | 9358.952 | 7.7 | 0.0363 | 0.0121
46.3 | 9373.011 | 7.7167 | 0.0365 | 0.0122
46.4 | 9386.658 | 7.7333 | 0.0366 | 0.0122
46.5 | 9401.269 | 7.75 | 0.0368 | 0.0123
46.6 | 9414.026 | 7.7666 | 0.0369 | 0.0124
46.7 | 9427.099 | 7.7833 | 0.0371 | 0.0124
46.8 | 9442.249 | 7.8 | 0.0373 | 0.0125
46.9 | 9453.372 | 7.8166 | 0.0374 | 0.0125
47 | 9468.861 | 7.8333 | 0.0376 | 0.0126
47.1 | 9482.543 | 7.85 | 0.0377 | 0.0126
47.2 | 9492.802 | 7.8666 | 0.0379 | 0.0127
47.3 | 9506.942 | 7.8832 | 0.0381 | 0.0128
47.4 | 9521.235 | 7.8999 | 0.0382 | 0.0128
47.5 | 9534.767 | 7.9166 | 0.0384 | 0.0129
47.6 | 9547.652 | 7.9333 | 0.0385 | 0.0129
47.7 | 9558.322 | 7.95 | 0.0387 | 0.013
47.8 | 9573.979 | 7.9667 | 0.0389 | 0.0131
47.9 | 9587.232 | 7.9833 | 0.039 | 0.0131
47.986 | 8716.171 | 7.9977 | 0.0404 | 0.0269
47.99 | 7779.305 | 7.9984 | 0.0423 | 0.051
47.994 | 6689.285 | 7.9991 | 0.0458 | 0.0827
47.998 | 5553.769 | 7.9998 | 0.0503 | 0.1186

## PMMA_2
Date | 2011-01-20
Sample ID | Acrylic 2
Material | Acrylic
Geometry | Circular
Diameter | 12.73 | mm
Length | 50 | mm
Final length | 50.05 | mm
Final diameter | 12.72 | mm
Axial Gauge Length | 25 | mm
Transverse Gauge width | 12.73 | mm
Extension Rate | 10 | mm/min
Time | Load | Extension | Axial Strain | Transverse Strain
(sec) | (N) | (mm) | (mm/mm) | (mm/mm)
0 | 4.328 | 0 | 0 | 0
0.1 | 13.492 | 0.0083 | 0 | 0
0.2 | 97.423 | 0.0287 | 0.0002 | 0.0001
0.3 | 185.125 | 0.0491 | 0.0003 | 0.0002
0.4 | 257.512 | 0.0668 | 0.0005 | 0.0002
0.5 | 320.049 | 0.0836 | 0.0006 | 0.0002
0.6 | 383.196 | 0.1002 | 0.0008 | 0.0003
0.7 | 444.626 | 0.1167 | 0.0009 | 0.0003
0.8 | 501.503 | 0.1334 | 0.001 | 0.0004
0.9 | 555.123 | 0.1501 | 0.0012 | 0.0004
1 | 601.906 | 0.1668 | 0.0013 | 0.0004
1.1 | 639.7 | 0.1834 | 0.0013 | 0.0005
1.2 | 673.108 | 0.2001 | 0.0014 | 0.0005
1.3 | 700.949 | 0.2168 | 0.0015 | 0.0005
1.4 | 728.401 | 0.2334 | 0.0016 | 0.0005
1.5 | 746.37 | 0.25 | 0.0016 | 0.0006
1.6 | 767.343 | 0.2668 | 0.0016 | 0.0006
1.7 | 789.524 | 0.2834 | 0.0017 | 0.0006
1.8 | 812.244 | 0.3001 | 0.0018 | 0.0006
1.9 | 834.36 | 0.3168 | 0.0018 | 0.0006
2 | 855.38 | 0.3333 | 0.0019 | 0.0007
2.1 | 877.123 | 0.3501 | 0.0019 | 0.0007
2.2 | 897.805 | 0.3667 | 0.002 | 0.0007
2.3 | 920.572 | 0.3834 | 0.002 | 0.0007
2.4 | 939.278 | 0.4001 | 0.0021 | 0.0007
2.5 | 959.833 | 0.4167 | 0.0021 | 0.0007
2.6 | 979.38 | 0.4334 | 0.0022 | 0.0008
2.7 | 997.619 | 0.45 | 0.0022 | 0.0008
2.8 | 1015.752 | 0.4667 | 0.0022 | 0.0008
2.9 | 1032.443 | 0.4834 | 0.0023 | 0.0008
3 | 1050.076 | 0.5001 | 0.0023 | 0.0008
3.1 | 1067.515 | 0.5166 | 0.0024 | 0.0008
3.2 | 1085.68 | 0.5334 | 0.0024 | 0.0008
3.3 | 1101.259 | 0.55 | 0.0025 | 0.0009
3.4 | 1117.172 | 0.5667 | 0.0025 | 0.0009
3.5 | 1132.126 | 0.5834 | 0.0025 | 0.0009
3.6 | 1147.29 | 0.6 | 0.0026 | 0.0009
3.7 | 1162.883 | 0.6167 | 0.0026 | 0.0009
3.8 | 1175.507 | 0.6334 | 0.0026 | 0.0009
3.9 | 1189.438 | 0.65 | 0.0027 | 0.0009
4 | 1203.102 | 0.6667 | 0.0027 | 0.0009
4.1 | 1217.998 | 0.6834 | 0.0028 | 0.001
4.2 | 1231.292 | 0.7 | 0.0028 | 0.001
4.3 | 1245.317 | 0.7167 | 0.0028 | 0.001
4.4 | 1259.776 | 0.7334 | 0.0029 | 0.001
4.5 | 1270.834 | 0.7501 | 0.0029 | 0.001
4.6 | 1282.934 | 0.7667 | 0.0029 | 0.001
4.7 | 1296.798 | 0.7833 | 0.0029 | 0.001
4.8 | 1310.653 | 0.8001 | 0.003 | 0.001
4.9 | 1322.134 | 0.8167 | 0.003 | 0.001
5 | 1336.113 | 0.8333 | 0.003 | 0.0011
5.1 | 1348.201 | 0.8501 | 0.0031 | 0.0011
5.2 | 1361.388 | 0.8667 | 0.0031 | 0.0011
5.3 | 1372.94 | 0.8833 | 0.0031 | 0.0011
5.4 | 1384.54 | 0.9001 | 0.0032 | 0.0011
5.5 | 1397.997 | 0.9167 | 0.0032 | 0.0011
5.6 | 1409.995 | 0.9334 | 0.0032 | 0.0011
5.7 | 1421.653 | 0.9501 | 0.0033 | 0.0011
5.8 | 1435.364 | 0.9667 | 0.0033 | 0.0011
5.9 | 1447.763 | 0.9834 | 0.0033 | 0.0011
6 | 1457.495 | 1.0001 | 0.0034 | 0.0012
6.1 | 1470.52 | 1.0167 | 0.0034 | 0.0012
6.2 | 1484.546 | 1.0335 | 0.0034 | 0.0012
6.3 | 1495.913 | 1.05 | 0.0034 | 0.0012
6.4 | 1507.662 | 1.0668 | 0.0035 | 0.0012
6.5 | 1520.068 | 1.0834 | 0.0035 | 0.0012
6.6 | 1531.878 | 1.0999 | 0.0035 | 0.0012
6.7 | 1544.995 | 1.1167 | 0.0036 | 0.0012
6.8 | 1560.293 | 1.1334 | 0.0036 | 0.0012
6.9 | 1570.466 | 1.1501 | 0.0036 | 0.0013
7 | 1581.148 | 1.1667 | 0.0037 | 0.0013
7.1 | 1594.716 | 1.1834 | 0.0037 | 0.0013
7.2 | 1603.562 | 1.2 | 0.0037 | 0.0013
7.3 | 1616.851 | 1.2168 | 0.0037 | 0.0013
7.4 | 1624.456 | 1.2333 | 0.0038 | 0.0013
7.5 | 1638.143 | 1.25 | 0.0038 | 0.0013
7.6 | 1649.801 | 1.2667 | 0.0038 | 0.0013
7.7 | 1659.989 | 1.2834 | 0.0039 | 0.0013
7.8 | 1672.128 | 1.3001 | 0.0039 | 0.0013
7.9 | 1683.475 | 1.3167 | 0.0039 | 0.0014
8 | 1694.953 | 1.3334 | 0.0039 | 0.0014
8.1 | 1708.426 | 1.35 | 0.004 | 0.0014
8.2 | 1719.712 | 1.3667 | 0.004 | 0.0014
8.3 | 1730.67 | 1.3834 | 0.004 | 0.0014
8.4 | 1742.002 | 1.4 | 0.0041 | 0.0014
8.5 | 1754.286 | 1.4167 | 0.0041 | 0.0014
8.6 | 1765.437 | 1.4333 | 0.0041 | 0.0014
8.7 | 1777.546 | 1.4501 | 0.0042 | 0.0014
8.8 | 1788.391 | 1.4667 | 0.0042 | 0.0014
8.9 | 1799.819 | 1.4834 | 0.0042 | 0.0015
9 | 1812.069 | 1.5 | 0.0042 | 0.0015
9.1 | 1824.036 | 1.5167 | 0.0043 | 0.0015
9.2 | 1835.129 | 1.5334 | 0.0043 | 0.0015
9.3 | 1846.537 | 1.55 | 0.0043 | 0.0015
9.4 | 1858.662 | 1.5667 | 0.0044 | 0.0015
9.5 | 1872.213 | 1.5833 | 0.0044 | 0.0015
9.6 | 1882.558 | 1.6 | 0.0044 | 0.0015
9.7 | 1894.913 | 1.6167 | 0.0045 | 0.0015
9.8 | 1907.156 | 1.6334 | 0.0045 | 0.0015
9.9 | 1920.343 | 1.65 | 0.0045 | 0.0016
10 | 1933.077 | 1.6668 | 0.0045 | 0.0016
10.1 | 1946.271 | 1.6833 | 0.0046 | 0.0016
10.2 | 1957.837 | 1.7001 | 0.0046 | 0.0016
10.3 | 1969.127 | 1.7167 | 0.0046 | 0.0016
10.4 | 1981.452 | 1.7334 | 0.0047 | 0.0016
10.5 | 1994.276 | 1.7501 | 0.0047 | 0.0016
10.6 | 2006.066 | 1.7667 | 0.0047 | 0.0016
10.7 | 2018.82 | 1.7834 | 0.0048 | 0.0016
10.8 | 2031.885 | 1.8001 | 0.0048 | 0.0017
10.9 | 2046.319 | 1.8167 | 0.0048 | 0.0017
11 | 2056.139 | 1.8334 | 0.0049 | 0.0017
11.1 | 2070.377 | 1.85 | 0.0049 | 0.0017
11.2 | 2082.512 | 1.8667 | 0.0049 | 0.0017
11.3 | 2095.88 | 1.8834 | 0.005 | 0.0017
11.4 | 2108.304 | 1.9 | 0.005 | 0.0017
11.5 | 2120.971 | 1.9168 | 0.005 | 0.0017
11.6 | 2133.298 | 1.9334 | 0.0051 | 0.0017
11.7 | 2146.507 | 1.95 | 0.0051 | 0.0018
11.8 | 2163.704 | 1.9668 | 0.0051 | 0.0018
11.9 | 2174.312 | 1.9833 | 0.0052 | 0.0018
12 | 2189.575 | 2.0001 | 0.0052 | 0.0018
12.1 | 2200.874 | 2.0168 | 0.0052 | 0.0018
12.2 | 2214.246 | 2.0333 | 0.0053 | 0.0018
12.3 | 2228.607 | 2.05 | 0.0053 | 0.0018
12.4 | 2242.183 | 2.0667 | 0.0053 | 0.0018
12.5 | 2254.812 | 2.0833 | 0.0054 | 0.0018
12.6 | 2267.581 | 2.1001 | 0.0054 | 0.0019
12.7 | 2282.909 | 2.1167 | 0.0054 | 0.0019
12.8 | 2293.046 | 2.1333 | 0.0055 | 0.0019
12.9 | 2307.704 | 2.15 | 0.0055 | 0.0019
13 | 2323.804 | 2.1667 | 0.0055 | 0.0019
13.1 | 2335.62 | 2.1833 | 0.0056 | 0.0019
13.2 | 2349.891 | 2.2001 | 0.0056 | 0.0019
13.3 | 2362.91 | 2.2167 | 0.0056 | 0.0019
13.4 | 2377.109 | 2.2334 | 0.0057 | 0.002
13.5 | 2390.628 | 2.25 | 0.0057 | 0.002
13.6 | 2403.739 | 2.2667 | 0.0058 | 0.002
13.7 | 2419.709 | 2.2834 | 0.0058 | 0.002
13.8 | 2434.411 | 2.3 | 0.0058 | 0.002
13.9 | 2447.844 | 2.3167 | 0.0059 | 0.002
14 | 2463.662 | 2.3334 | 0.0059 | 0.002
14.1 | 2476.113 | 2.35 | 0.0059 | 0.002
14.2 | 2490.76 | 2.3667 | 0.006 | 0.0021
14.3 | 2503.343 | 2.3834 | 0.006 | 0.0021
14.4 | 2518.297 | 2.4 | 0.006 | 0.0021
14.5 | 2532.223 | 2.4168 | 0.0061 | 0.0021
14.6 | 2547.872 | 2.4334 | 0.0061 | 0.0021
14.7 | 2561.356 | 2.45 | 0.0061 | 0.0021
14.8 | 2574.273 | 2.4668 | 0.0062 | 0.0021
14.9 | 2588.895 | 2.4834 | 0.0062 | 0.0021
15 | 2602.806 | 2.5 | 0.0063 | 0.0022
15.1 | 2618.909 | 2.5167 | 0.0063 | 0.0022
15.2 | 2632.685 | 2.5333 | 0.0063 | 0.0022
15.3 | 2645.717 | 2.5501 | 0.0064 | 0.0022
15.4 | 2661.392 | 2.5667 | 0.0064 | 0.0022
15.5 | 2675.025 | 2.5833 | 0.0064 | 0.0022
15.6 | 2691.021 | 2.6001 | 0.0065 | 0.0022
15.7 | 2704.49 | 2.6167 | 0.0065 | 0.0022
15.8 | 2721.384 | 2.6334 | 0.0066 | 0.0023
15.9 | 2732.804 | 2.65 | 0.0066 | 0.0023
16 | 2748.143 | 2.6667 | 0.0066 | 0.0023
16.1 | 2762.678 | 2.6834 | 0.0067 | 0.0023
16.2 | 2779.824 | 2.7 | 0.0067 | 0.0023
16.3 | 2791.415 | 2.7167 | 0.0068 | 0.0023
16.4 | 2806.515 | 2.7334 | 0.0068 | 0.0023
16.5 | 2819.147 | 2.75 | 0.0068 | 0.0023
16.6 | 2833.649 | 2.7667 | 0.0069 | 0.0024
16.7 | 2848.256 | 2.7834 | 0.0069 | 0.0024
16.8 | 2864.68 | 2.8001 | 0.0069 | 0.0024
16.9 | 2878.588 | 2.8167 | 0.007 | 0.0024
17 | 2893.279 | 2.8334 | 0.007 | 0.0024
17.1 | 2909.699 | 2.85 | 0.0071 | 0.0024
17.2 | 2923.243 | 2.8667 | 0.0071 | 0.0024
17.3 | 2938.546 | 2.8834 | 0.0071 | 0.0024
17.4 | 2953.302 | 2.9 | 0.0072 | 0.0025
17.5 | 2967.483 | 2.9167 | 0.0072 | 0.0025
17.6 | 2983.732 | 2.9333 | 0.0073 | 0.0025
17.7 | 2997.651 | 2.9501 | 0.0073 | 0.0025
17.8 | 3013.856 | 2.9668 | 0.0073 | 0.0025
17.9 | 3026.051 | 2.9834 | 0.0074 | 0.0025
18 | 3041.867 | 3 | 0.0074 | 0.0025
18.1 | 3056.462 | 3.0167 | 0.0075 | 0.0026
18.2 | 3072.921 | 3.0334 | 0.0075 | 0.0026
18.3 | 3087.483 | 3.05 | 0.0075 | 0.0026
18.4 | 3102.619 | 3.0667 | 0.0076 | 0.0026
18.5 | 3115.451 | 3.0834 | 0.0076 | 0.0026
18.6 | 3133.096 | 3.1 | 0.0077 | 0.0026
18.7 | 3148.297 | 3.1167 | 0.0077 | 0.0026
18.8 | 3162.337 | 3.1334 | 0.0077 | 0.0026
18.9 | 3177.692 | 3.1501 | 0.0078 | 0.0027
19 | 3190.513 | 3.1668 | 0.0078 | 0.0027
19.1 | 3207.472 | 3.1834 | 0.0079 | 0.0027
19.2 | 3222.21 | 3.2 | 0.0079 | 0.0027
19.3 | 3238.265 | 3.2167 | 0.0079 | 0.0027
19.4 | 3251.829 | 3.2334 | 0.008 | 0.0027
19.5 | 3266.589 | 3.25 | 0.008 | 0.0027
19.6 | 3284.681 | 3.2668 | 0.0081 | 0.0028
19.7 | 3297.751 | 3.2834 | 0.0081 | 0.0028
19.8 | 3312.602 | 3.3 | 0.0081 | 0.0028
19.9 | 3329.446 | 3.3167 | 0.0082 | 0.0028
20 | 3343.398 | 3.3334 | 0.0082 | 0.0028
20.1 | 3358.427 | 3.35 | 0.0083 | 0.0028
20.2 | 3374.426 | 3.3667 | 0.0083 | 0.0028
20.3 | 3389.61 | 3.3833 | 0.0084 | 0.0029
20.4 | 3404.306 | 3.4001 | 0.0084 | 0.0029
20.5 | 3420.91 | 3.4167 | 0.0084 | 0.0029
20.6 | 3436.913 | 3.4334 | 0.0085 | 0.0029
20.7 | 3451.262 | 3.4501 | 0.0085 | 0.0029
20.8 | 3467.791 | 3.4667 | 0.0086 | 0.0029
20.9 | 3484.016 | 3.4834 | 0.0086 | 0.0029
21 | 3500.685 | 3.5001 | 0.0087 | 0.003
21.1 | 3517.33 | 3.5167 | 0.0087 | 0.003
21.2 | 3531.292 | 3.5334 | 0.0088 | 0.003
21.3 | 3548.484 | 3.5501 | 0.0088 | 0.003
21.4 | 3564.286 | 3.5667 | 0.0088 | 0.003
21.5 | 3579.102 | 3.5834 | 0.0089 | 0.003
21.6 | 3596.489 | 3.6 | 0.0089 | 0.003
21.7 | 3612.061 | 3.6167 | 0.009 | 0.0031
21.8 | 3628.102 | 3.6334 | 0.009 | 0.0031
21.9 | 3643.955 | 3.6501 | 0.0091 | 0.0031
22 | 3659.078 | 3.6667 | 0.0091 | 0.0031
22.1 | 3677.228 | 3.6834 | 0.0092 | 0.0031
22.2 | 3692.407 | 3.7001 | 0.0092 | 0.0031
22.3 | 3708.085 | 3.7167 | 0.0092 | 0.0031
22.4 | 3723.354 | 3.7334 | 0.0093 | 0.0032
22.5 | 3737.993 | 3.7501 | 0.0093 | 0.0032
22.6 | 3756.642 | 3.7667 | 0.0094 | 0.0032
22.7 | 3772.117 | 3.7834 | 0.0094 | 0.0032
22.8 | 3786.916 | 3.8001 | 0.0095 | 0.0032
22.9 | 3803.08 | 3.8167 | 0.0095 | 0.0032
23 | 3819.828 | 3.8334 | 0.0096 | 0.0032
23.1 | 3837.484 | 3.85 | 0.0096 | 0.0033
23.2 | 3854.784 | 3.8667 | 0.0097 | 0.0033
23.3 | 3872.784 | 3.8834 | 0.0097 | 0.0033
23.4 | 3887.58 | 3.9001 | 0.0098 | 0.0033
23.5 | 3907.366 | 3.9167 | 0.0098 | 0.0033
23.6 | 3923.784 | 3.9334 | 0.0099 | 0.0033
23.7 | 3940.939 | 3.9501 | 0.0099 | 0.0034
23.8 | 3955.694 | 3.9667 | 0.0099 | 0.0034
23.9 | 3974.517 | 3.9834 | 0.01 | 0.0034
24 | 3989.51 | 4 | 0.01 | 0.0034
24.1 | 4006.042 | 4.0167 | 0.0101 | 0.0034
24.2 | 4023.366 | 4.0333 | 0.0101 | 0.0034
24.3 | 4038.43 | 4.05 | 0.0102 | 0.0035
24.4 | 4052.188 | 4.0667 | 0.0102 | 0.0035
24.5 | 4070.037 | 4.0834 | 0.0103 | 0.0035
24.6 | 4088.286 | 4.1 | 0.0103 | 0.0035
24.7 | 4102.71 | 4.1167 | 0.0104 | 0.0035
24.8 | 4119.492 | 4.1334 | 0.0104 | 0.0035
24.9 | 4137.79 | 4.15 | 0.0105 | 0.0035
25 | 4152.021 | 4.1668 | 0.0105 | 0.0036
25.1 | 4170.666 | 4.1834 | 0.0106 | 0.0036
25.2 | 4187.267 | 4.2 | 0.0106 | 0.0036
25.3 | 4204.358 | 4.2167 | 0.0107 | 0.0036
25.4 | 4219.644 | 4.2334 | 0.0107 | 0.0036
25.5 | 4236.395 | 4.2501 | 0.0108 | 0.0036
25.6 | 4254.218 | 4.2667 | 0.0108 | 0.0037
25.7 | 4268.078 | 4.2834 | 0.0109 | 0.0037
25.8 | 4284.738 | 4.3001 | 0.0109 | 0.0037
25.9 | 4300.732 | 4.3167 | 0.011 | 0.0037
26 | 4316.919 | 4.3334 | 0.011 | 0.0037
26.1 | 4334.501 | 4.35 | 0.0111 | 0.0037
26.2 | 4351.563 | 4.3667 | 0.0111 | 0.0038
26.3 | 4368.121 | 4.3833 | 0.0112 | 0.0038
26.4 | 4383.674 | 4.4 | 0.0112 | 0.0038
26.5 | 4401.229 | 4.4166 | 0.0113 | 0.0038
26.6 | 4420.573 | 4.4334 | 0.0113 | 0.0038
26.7 | 4436.248 | 4.45 | 0.0114 | 0.0038
26.8 | 4452.057 | 4.4668 | 0.0114 | 0.0039
26.9 | 4470.238 | 4.4834 | 0.0115 | 0.0039
27 | 4486.453 | 4.5001 | 0.0115 | 0.0039
27.1 | 4503.272 | 4.5167 | 0.0116 | 0.0039
27.2 | 4521.193 | 4.5334 | 0.0116 | 0.0039
27.3 | 4538.634 | 4.55 | 0.0117 | 0.0039
27.4 | 4554.668 | 4.5667 | 0.0117 | 0.004
27.5 | 4572.393 | 4.5833 | 0.0118 | 0.004
27.6 | 4589.699 | 4.6001 | 0.0118 | 0.004
27.7 | 4606.835 | 4.6168 | 0.0119 | 0.004
27.8 | 4624.692 | 4.6334 | 0.0119 | 0.004
27.9 | 4642.575 | 4.6501 | 0.012 | 0.004
28 | 4658.75 | 4.6667 | 0.012 | 0.0041
28.1 | 4675.828 | 4.6834 | 0.0121 | 0.0041
28.2 | 4692.433 | 4.7001 | 0.0121 | 0.0041
28.3 | 4707.286 | 4.7167 | 0.0122 | 0.0041
28.4 | 4726.529 | 4.7333 | 0.0122 | 0.0041
28.5 | 4744.362 | 4.7501 | 0.0123 | 0.0042
28.6 | 4759.698 | 4.7667 | 0.0123 | 0.0042
28.7 | 4777.483 | 4.7833 | 0.0124 | 0.0042
28.8 | 4793.153 | 4.8001 | 0.0125 | 0.0042
28.9 | 4810.989 | 4.8166 | 0.0125 | 0.0042
29 | 4828.506 | 4.8334 | 0.0126 | 0.0042
29.1 | 4846.754 | 4.8501 | 0.0126 | 0.0043
29.2 | 4862.039 | 4.8667 | 0.0127 | 0.0043
29.3 | 4878.074 | 4.8834 | 0.0127 | 0.0043
29.4 | 4895.609 | 4.9 | 0.0128 | 0.0043
29.5 | 4912.148 | 4.9167 | 0.0128 | 0.0043
29.6 | 4929.832 | 4.9334 | 0.0129 | 0.0043
29.7 | 4945.84 | 4.95 | 0.0129 | 0.0044
29.8 | 4963.784 | 4.9667 | 0.013 | 0.0044
29.9 | 4980.583 | 4.9834 | 0.0131 | 0.0044
30 | 4999.312 | 5 | 0.0131 | 0.0044
30.1 | 5017.126 | 5.0167 | 0.0132 | 0.0044
30.2 | 5034.938 | 5.0335 | 0.0132 | 0.0045
30.3 | 5052.795 | 5.05 | 0.0133 | 0.0045
30.4 | 5069.284 | 5.0667 | 0.0133 | 0.0045
30.5 | 5087.121 | 5.0834 | 0.0134 | 0.0045
30.6 | 5103.075 | 5.1 | 0.0134 | 0.0045
30.7 | 5121.379 | 5.1167 | 0.0135 | 0.0045
30.8 | 5137.874 | 5.1333 | 0.0135 | 0.0046
30.9 | 5155.49 | 5.15 | 0.0136 | 0.0046
31 | 5174.4 | 5.1667 | 0.0137 | 0.0046
31.1 | 5192.02 | 5.1834 | 0.0137 | 0.0046
31.2 | 5209.409 | 5.2 | 0.0138 | 0.0046
31.3 | 5227.523 | 5.2168 | 0.0138 | 0.0047
31.4 | 5243.587 | 5.2334 | 0.0139 | 0.0047
31.5 | 5261.935 | 5.2501 | 0.014 | 0.0047
31.6 | 5277.982 | 5.2667 | 0.014 | 0.0047
31.7 | 5293.758 | 5.2834 | 0.0141 | 0.0047
31.8 | 5311.532 | 5.3 | 0.0141 | 0.0048
31.9 | 5329.52 | 5.3167 | 0.0142 | 0.0048
32 | 5345.448 | 5.3333 | 0.0142 | 0.0048
32.1 | 5364.307 | 5.35 | 0.0143 | 0.0048
32.2 | 5378.774 | 5.3667 | 0.0144 | 0.0048
32.3 | 5398.443 | 5.3834 | 0.0144 | 0.0049
32.4 | 5413.621 | 5.4 | 0.0145 | 0.0049
32.5 | 5432.711 | 5.4167 | 0.0145 | 0.0049
32.6 | 5451.199 | 5.4334 | 0.0146 | 0.0049
32.7 | 5468.373 | 5.45 | 0.0147 | 0.0049
32.8 | 5485.013 | 5.4667 | 0.0147 | 0.0049
32.9 | 5503.21 | 5.4834 | 0.0148 | 0.005
33 | 5520.199 | 5.5 | 0.0148 | 0.005
33.1 | 5540.257 | 5.5167 | 0.0149 | 0.005
33.2 | 5556.571 | 5.5334 | 0.015 | 0.005
33.3 | 5575.211 | 5.55 | 0.015 | 0.005
33.4 | 5592.516 | 5.5667 | 0.0151 | 0.0051
33.5 | 5609.817 | 5.5834 | 0.0151 | 0.0051
33.6 | 5627.407 | 5.6001 | 0.0152 | 0.0051
33.7 | 5644.166 | 5.6167 | 0.0153 | 0.0051
33.8 | 5663.137 | 5.6334 | 0.0153 | 0.0052
33.9 | 5680.597 | 5.65 | 0.0154 | 0.0052
34 | 5696.324 | 5.6668 | 0.0154 | 0.0052
34.1 | 5715.246 | 5.6834 | 0.0155 | 0.0052
34.2 | 5732.745 | 5.7001 | 0.0156 | 0.0052
34.3 | 5748.691 | 5.7167 | 0.0156 | 0.0053
34.4 | 5767.177 | 5.7334 | 0.0157 | 0.0053
34.5 | 5784.323 | 5.7501 | 0.0158 | 0.0053
34.6 | 5800.379 | 5.7667 | 0.0158 | 0.0053
34.7 | 5818.43 | 5.7834 | 0.0159 | 0.0053
34.8 | 5835.704 | 5.8001 | 0.0159 | 0.0054
34.9 | 5853.466 | 5.8167 | 0.016 | 0.0054
35 | 5870.32 | 5.8334 | 0.0161 | 0.0054
35.1 | 5889.983 | 5.85 | 0.0161 | 0.0054
35.2 | 5903.972 | 5.8667 | 0.0162 | 0.0054
35.3 | 5922.078 | 5.8833 | 0.0163 | 0.0055
35.4 | 5938.747 | 5.9 | 0.0163 | 0.0055
35.5 | 5955.895 | 5.9167 | 0.0164 | 0.0055
35.6 | 5974.581 | 5.9334 | 0.0165 | 0.0055
35.7 | 5990.845 | 5.9501 | 0.0165 | 0.0055
35.8 | 6010.77 | 5.9667 | 0.0166 | 0.0056
35.9 | 6028.668 | 5.9834 | 0.0166 | 0.0056
36 | 6045.777 | 6.0001 | 0.0167 | 0.0056
36.1 | 6063.699 | 6.0167 | 0.0168 | 0.0056
36.2 | 6078.944 | 6.0334 | 0.0168 | 0.0057
36.3 | 6097.551 | 6.05 | 0.0169 | 0.0057
36.4 | 6116.842 | 6.0667 | 0.017 | 0.0057
36.5 | 6133.066 | 6.0833 | 0.017 | 0.0057
36.6 | 6151.392 | 6.1001 | 0.0171 | 0.0057
36.7 | 6169.207 | 6.1166 | 0.0172 | 0.0058
36.8 | 6186.689 | 6.1334 | 0.0172 | 0.0058
36.9 | 6203.681 | 6.1501 | 0.0173 | 0.0058
37 | 6221.869 | 6.1667 | 0.0174 | 0.0058
37.1 | 6240.287 | 6.1834 | 0.0174 | 0.0059
37.2 | 6260.369 | 6.2001 | 0.0175 | 0.0059
37.3 | 6275.152 | 6.2167 | 0.0176 | 0.0059
37.4 | 6293.565 | 6.2334 | 0.0176 | 0.0059
37.5 | 6311.197 | 6.25 | 0.0177 | 0.0059
37.6 | 6328.998 | 6.2667 | 0.0178 | 0.006
37.7 | 6345.974 | 6.2834 | 0.0179 | 0.006
37.8 | 6363.478 | 6.3001 | 0.0179 | 0.006
37.9 | 6381.148 | 6.3167 | 0.018 | 0.006
38 | 6399.178 | 6.3334 | 0.0181 | 0.0061
38.1 | 6418.741 | 6.3501 | 0.0181 | 0.0061
38.2 | 6434.58 | 6.3667 | 0.0182 | 0.0061
38.3 | 6450.456 | 6.3834 | 0.0183 | 0.0061
38.4 | 6470.259 | 6.4 | 0.0183 | 0.0062
38.5 | 6485.666 | 6.4167 | 0.0184 | 0.0062
38.6 | 6505.564 | 6.4334 | 0.0185 | 0.0062
38.7 | 6520.902 | 6.45 | 0.0186 | 0.0062
38.8 | 6539.151 | 6.4667 | 0.0186 | 0.0062
38.9 | 6555.539 | 6.4835 | 0.0187 | 0.0063
39 | 6574.237 | 6.5 | 0.0188 | 0.0063
39.1 | 6592.63 | 6.5167 | 0.0188 | 0.0063
39.2 | 6610.414 | 6.5334 | 0.0189 | 0.0063
39.3 | 6627.094 | 6.55 | 0.019 | 0.0064
39.4 | 6644.527 | 6.5667 | 0.0191 | 0.0064
39.5 | 6661.219 | 6.5834 | 0.0191 | 0.0064
39.6 | 6679.921 | 6.6 | 0.0192 | 0.0064
39.7 | 6696.555 | 6.6167 | 0.0193 | 0.0065
39.8 | 6714.704 | 6.6333 | 0.0193 | 0.0065
39.9 | 6732.183 | 6.65 | 0.0194 | 0.0065
40 | 6747.743 | 6.6667 | 0.0195 | 0.0065
40.1 | 6767.636 | 6.6833 | 0.0196 | 0.0066
40.2 | 6785.864 | 6.7001 | 0.0196 | 0.0066
40.3 | 6802.364 | 6.7166 | 0.0197 | 0.0066
40.4 | 6819.312 | 6.7334 | 0.0198 | 0.0066
40.5 | 6835.1 | 6.7501 | 0.0199 | 0.0067
40.6 | 6853.591 | 6.7667 | 0.0199 | 0.0067
40.7 | 6871.528 | 6.7834 | 0.02 | 0.0067
40.8 | 6889.479 | 6.8 | 0.0201 | 0.0067
40.9 | 6904.951 | 6.8167 | 0.0202 | 0.0068
41 | 6921.884 | 6.8334 | 0.0202 | 0.0068
41.1 | 6940.545 | 6.85 | 0.0203 | 0.0068
41.2 | 6958.11 | 6.8668 | 0.0204 | 0.0068
41.3 | 6974.799 | 6.8833 | 0.0205 | 0.0069
41.4 | 6991.063 | 6.9001 | 0.0205 | 0.0069
41.5 | 7008.65 | 6.9167 | 0.0206 | 0.0069
41.6 | 7026.453 | 6.9334 | 0.0207 | 0.0069
41.7 | 7045.775 | 6.95 | 0.0208 | 0.007
41.8 | 7062.656 | 6.9667 | 0.0209 | 0.007
41.9 | 7079.983 | 6.9834 | 0.0209 | 0.007
42 | 7098.482 | 7.0001 | 0.021 | 0.007
42.1 | 7113.918 | 7.0167 | 0.0211 | 0.0071
42.2 | 7131.018 | 7.0334 | 0.0212 | 0.0071
42.3 | 7149.788 | 7.0501 | 0.0212 | 0.0071
42.4 | 7167.9 | 7.0667 | 0.0213 | 0.0072
42.5 | 7186.166 | 7.0834 | 0.0214 | 0.0072
42.6 | 7203.542 | 7.1 | 0.0215 | 0.0072
42.7 | 7220.186 | 7.1167 | 0.0216 | 0.0072
42.8 | 7237.82 | 7.1334 | 0.0217 | 0.0073
42.9 | 7257.169 | 7.15 | 0.0217 | 0.0073
43 | 7274.736 | 7.1667 | 0.0218 | 0.0073
43.1 | 7291.527 | 7.1834 | 0.0219 | 0.0073
43.2 | 7307.152 | 7.2 | 0.022 | 0.0074
43.3 | 7324.444 | 7.2167 | 0.0221 | 0.0074
43.4 | 7342.234 | 7.2333 | 0.0221 | 0.0074
43.5 | 7358.896 | 7.25 | 0.0222 | 0.0075
43.6 | 7376.968 | 7.2667 | 0.0223 | 0.0075
43.7 | 7393.136 | 7.2834 | 0.0224 | 0.0075
43.8 | 7409.731 | 7.3001 | 0.0225 | 0.0075
43.9 | 7427.596 | 7.3167 | 0.0226 | 0.0076
44 | 7445.667 | 7.3334 | 0.0226 | 0.0076
44.1 | 7462.362 | 7.35 | 0.0227 | 0.0076
44.2 | 7476.942 | 7.3667 | 0.0228 | 0.0077
44.3 | 7495.719 | 7.3834 | 0.0229 | 0.0077
44.4 | 7511.708 | 7.4001 | 0.023 | 0.0077
44.5 | 7528.61 | 7.4166 | 0.0231 | 0.0077
44.6 | 7547.193 | 7.4334 | 0.0232 | 0.0078
44.7 | 7564.254 | 7.4501 | 0.0233 | 0.0078
44.8 | 7580.985 | 7.4666 | 0.0233 | 0.0078
44.9 | 7598.211 | 7.4834 | 0.0234 | 0.0079
45 | 7616.527 | 7.5001 | 0.0235 | 0.0079
45.1 | 7633.153 | 7.5167 | 0.0236 | 0.0079
45.2 | 7650.402 | 7.5334 | 0.0237 | 0.008
45.3 | 7667.437 | 7.5501 | 0.0238 | 0.008
45.4 | 7684.896 | 7.5667 | 0.0239 | 0.008
45.5 | 7701.947 | 7.5834 | 0.024 | 0.008
45.6 | 7719.951 | 7.6 | 0.024 | 0.0081
45.7 | 7738.395 | 7.6167 | 0.0241 | 0.0081
45.8 | 7754.714 | 7.6334 | 0.0242 | 0.0081
45.9 | 7770.56 | 7.6501 | 0.0243 | 0.0082
46 | 7789.606 | 7.6667 | 0.0244 | 0.0082
46.1 | 7803.872 | 7.6834 | 0.0245 | 0.0082
46.2 | 7820.876 | 7.7 | 0.0246 | 0.0083
46.3 | 7838.176 | 7.7168 | 0.0247 | 0.0083
46.4 | 7854.301 | 7.7334 | 0.0248 | 0.0083
46.5 | 7871.7 | 7.75 | 0.0249 | 0.0084
46.6 | 7889.394 | 7.7667 | 0.025 | 0.0084
46.7 | 7906.1 | 7.7833 | 0.0251 | 0.0084
46.8 | 7923.111 | 7.8001 | 0.0252 | 0.0085
46.9 | 7941.647 | 7.8168 | 0.0252 | 0.0085
47 | 7958.345 | 7.8333 | 0.0253 | 0.0085
47.1 | 7974.305 | 7.8501 | 0.0254 | 0.0085
47.2 | 7989.477 | 7.8667 | 0.0255 | 0.0086
47.3 | 8006.21 | 7.8834 | 0.0256 | 0.0086
47.4 | 8023.007 | 7.9 | 0.0257 | 0.0086
47.5 | 8040.959 | 7.9167 | 0.0258 | 0.0087
47.6 | 8056.845 | 7.9334 | 0.0259 | 0.0087
47.7 | 8073.648 | 7.95 | 0.026 | 0.0087
47.8 | 8090.116 | 7.9667 | 0.0261 | 0.0088
47.9 | 8105.733 | 7.9834 | 0.0262 | 0.0088
48 | 8122.179 | 8 | 0.0263 | 0.0088
48.1 | 8140.67 | 8.0167 | 0.0264 | 0.0089
48.2 | 8158.406 | 8.0334 | 0.0265 | 0.0089
48.3 | 8174.038 | 8.05 | 0.0266 | 0.009
48.4 | 8188.587 | 8.0667 | 0.0267 | 0.009
48.5 | 8205.808 | 8.0834 | 0.0268 | 0.009
48.6 | 8222.862 | 8.1001 | 0.0269 | 0.0091
48.7 | 8239.257 | 8.1168 | 0.027 | 0.0091
48.8 | 8255.181 | 8.1333 | 0.0271 | 0.0091
48.9 | 8271.386 | 8.15 | 0.0272 | 0.0092
49 | 8287.791 | 8.1667 | 0.0273 | 0.0092
49.1 | 8305.527 | 8.1834 | 0.0274 | 0.0092
49.2 | 8321.213 | 8.2 | 0.0275 | 0.0093
49.3 | 8339.465 | 8.2167 | 0.0276 | 0.0093
49.4 | 8355.43 | 8.2333 | 0.0277 | 0.0093
49.5 | 8371.461 | 8.2501 | 0.0278 | 0.0094
49.6 | 8387.046 | 8.2667 | 0.0279 | 0.0094
49.7 | 8404.362 | 8.2834 | 0.028 | 0.0095
49.8 | 8418.924 | 8.3 | 0.0282 | 0.0095
49.9 | 8435.603 | 8.3167 | 0.0283 | 0.0095
50 | 8451.871 | 8.3333 | 0.0284 | 0.0096
50.1 | 8467.985 | 8.3501 | 0.0285 | 0.0096
50.2 | 8484.108 | 8.3666 | 0.0286 | 0.0096
50.3 | 8499.227 | 8.3834 | 0.0287 | 0.0097
50.4 | 8515.455 | 8.4001 | 0.0288 | 0.0097
50.5 | 8532.261 | 8.4166 | 0.0289 | 0.0098
50.6 | 8547.719 | 8.4335 | 0.029 | 0.0098
50.7 | 8562.584 | 8.45 | 0.0291 | 0.0098
50.8 | 8579.678 | 8.4667 | 0.0292 | 0.0099
50.9 | 8598.132 | 8.4834 | 0.0293 | 0.0099
51 | 8613.18 | 8.5 | 0.0295 | 0.0099
51.1 | 8627.673 | 8.5167 | 0.0296 | 0.01
51.2 | 8644.378 | 8.5333 | 0.0297 | 0.01
51.3 | 8661.092 | 8.55 | 0.0298 | 0.0101
51.4 | 8675.748 | 8.5668 | 0.0299 | 0.0101
51.5 | 8690.403 | 8.5833 | 0.03 | 0.0101
51.6 | 8707.725 | 8.6001 | 0.0301 | 0.0102
51.7 | 8722.385 | 8.6167 | 0.0302 | 0.0102
51.8 | 8738.152 | 8.6333 | 0.0304 | 0.0103
51.9 | 8754.313 | 8.65 | 0.0305 | 0.0103
52 | 8770.76 | 8.6667 | 0.0306 | 0.0103
52.1 | 8787.292 | 8.6833 | 0.0307 | 0.0104
52.2 | 8801.257 | 8.7 | 0.0308 | 0.0104
52.3 | 8816.873 | 8.7168 | 0.0309 | 0.0105
52.4 | 8830.583 | 8.7333 | 0.0311 | 0.0105
52.5 | 8847.372 | 8.7501 | 0.0312 | 0.0105
52.6 | 8860.704 | 8.7667 | 0.0313 | 0.0106
52.7 | 8878.317 | 8.7834 | 0.0314 | 0.0106
52.8 | 8891.621 | 8.8001 | 0.0315 | 0.0107
52.9 | 8907.173 | 8.8167 | 0.0317 | 0.0107
53 | 8921.669 | 8.8334 | 0.0318 | 0.0108
53.1 | 8936.171 | 8.85 | 0.0319 | 0.0108
53.2 | 8951.62 | 8.8667 | 0.032 | 0.0108
53.3 | 8965.69 | 8.8834 | 0.0321 | 0.0109
53.4 | 8982.264 | 8.9 | 0.0323 | 0.0109
53.5 | 8997.167 | 8.9166 | 0.0324 | 0.011
53.6 | 9010.981 | 8.9334 | 0.0325 | 0.011
53.7 | 9025.763 | 8.9501 | 0.0326 | 0.0111
53.8 | 9039.665 | 8.9667 | 0.0328 | 0.0111
53.9 | 9053.526 | 8.9834 | 0.0329 | 0.0112
54 | 9070.753 | 9.0001 | 0.033 | 0.0112
54.1 | 9084.726 | 9.0167 | 0.0331 | 0.0112
54.2 | 9099.457 | 9.0334 | 0.0333 | 0.0113
54.3 | 9114.731 | 9.05 | 0.0334 | 0.0113
54.4 | 9128.184 | 9.0668 | 0.0335 | 0.0114
54.5 | 9143.154 | 9.0833 | 0.0337 | 0.0114
54.6 | 9159.956 | 9.1 | 0.0338 | 0.0115
54.7 | 9174.79 | 9.1168 | 0.0339 | 0.0115
54.8 | 9188.976 | 9.1334 | 0.034 | 0.0116
54.9 | 9203.432 | 9.1501 | 0.0342 | 0.0116
55 | 9216.409 | 9.1667 | 0.0343 | 0.0117
55.1 | 9230.596 | 9.1834 | 0.0344 | 0.0117
55.2 | 9245.594 | 9.2 | 0.0346 | 0.0118
55.3 | 9259.615 | 9.2167 | 0.0347 | 0.0118
55.4 | 9275.232 | 9.2334 | 0.0348 | 0.0118
55.5 | 9290.314 | 9.2501 | 0.035 | 0.0119
55.6 | 9306.869 | 9.2667 | 0.0351 | 0.0119
55.7 | 9318.399 | 9.2834 | 0.0352 | 0.012
55.8 | 9333.227 | 9.3 | 0.0354 | 0.012
55.9 | 9345.621 | 9.3167 | 0.0355 | 0.0121
56 | 9360.476 | 9.3334 | 0.0357 | 0.0121
56.1 | 9374.466 | 9.3501 | 0.0358 | 0.0122
56.2 | 9387.308 | 9.3667 | 0.0359 | 0.0122
56.3 | 9401.566 | 9.3834 | 0.0361 | 0.0123
56.4 | 9412.043 | 9.3999 | 0.0362 | 0.0123
56.5 | 9426.224 | 9.4167 | 0.0363 | 0.0124
56.6 | 9442.073 | 9.4333 | 0.0365 | 0.0124
56.7 | 9452.642 | 9.4501 | 0.0366 | 0.0125
56.8 | 9466.189 | 9.4667 | 0.0368 | 0.0125
56.9 | 9479.892 | 9.4833 | 0.0369 | 0.0126
57 | 9491.049 | 9.5001 | 0.0371 | 0.0126
57.1 | 9506.241 | 9.5167 | 0.0372 | 0.0127
57.2 | 9517.998 | 9.5334 | 0.0373 | 0.0128
57.3 | 9531.333 | 9.5501 | 0.0375 | 0.0128
57.4 | 9544.587 | 9.5667 | 0.0376 | 0.0129
57.5 | 9557.627 | 9.5834 | 0.0378 | 0.0129
57.6 | 9568.97 | 9.6 | 0.0379 | 0.013
57.7 | 9582.223 | 9.6167 | 0.0381 | 0.013
57.8 | 9594.126 | 9.6334 | 0.0382 | 0.0131
57.9 | 9606.319 | 9.65 | 0.0384 | 0.0131
58 | 9619.6 | 9.6667 | 0.0385 | 0.0132
58.1 | 9632.371 | 9.6834 | 0.0387 | 0.0132
58.2 | 9644.245 | 9.7001 | 0.0388 | 0.0133
58.3 | 9657.031 | 9.7167 | 0.039 | 0.0133
58.4 | 9669.539 | 9.7334 | 0.0391 | 0.0134
58.5 | 9681.643 | 9.75 | 0.0393 | 0.0135
58.6 | 9695.766 | 9.7667 | 0.0394 | 0.0135
58.7 | 9706.009 | 9.7834 | 0.0396 | 0.0136
58.8 | 9717.742 | 9.8 | 0.0397 | 0.0136
58.9 | 9732.47 | 9.8168 | 0.0399 | 0.0137
59 | 9743.197 | 9.8333 | 0.04 | 0.0137
59.1 | 9754.895 | 9.85 | 0.0402 | 0.0138
59.2 | 9767.268 | 9.8668 | 0.0404 | 0.0139
59.3 | 9779.613 | 9.8834 | 0.0405 | 0.0139
59.4 | 9789.2 | 9.9001 | 0.0407 | 0.014
59.5 | 9804.013 | 9.9168 | 0.0408 | 0.014
59.6 | 9813.927 | 9.9333 | 0.041 | 0.0141
59.7 | 9824.445 | 9.95 | 0.0411 | 0.0141
59.8 | 9838.911 | 9.9667 | 0.0413 | 0.0142
59.9 | 9849.559 | 9.9834 | 0.0415 | 0.0143
60 | 9859.2 | 10 | 0.0416 | 0.0143
60.1 | 9872.496 | 10.0168 | 0.0418 | 0.0144
60.2 | 9881.531 | 10.0333 | 0.042 | 0.0144
60.3 | 9893.673 | 10.0501 | 0.0421 | 0.0145
60.4 | 9903.252 | 10.0667 | 0.0423 | 0.0146
60.5 | 9915.351 | 10.0834 | 0.0424 | 0.0146
60.6 | 9925.343 | 10.1001 | 0.0426 | 0.0147
60.7 | 9937.949 | 10.1167 | 0.0428 | 0.0147
60.8 | 9947.1 | 10.1334 | 0.0429 | 0.0148
60.9 | 9956.667 | 10.15 | 0.0431 | 0.0149
61 | 9969.243 | 10.1667 | 0.0433 | 0.0149

## PMMA_3
Date | 2011-01-20
Sample ID | Acrylic 3
Material | Acrylic
Geometry | Circular
Diameter | 12.75 | mm
Length | 50 | mm
Final length | 50.6 | mm
Final diameter | 12.74 | mm
Axial Gauge Length | 25 | mm
Transverse Gauge width | 12.75 | mm
Extension Rate | 10 | mm/min
Time | Load | Extension | Axial Strain | Transverse Strain
(sec) | (N) | (mm) | (mm/mm) | (mm/mm)
0 | 0.512 | 0 | 0 | 0
0.1 | 20.096 | 0.0081 | 0 | 0
0.2 | 110.076 | 0.0289 | 0.0002 | 0.0001
0.3 | 202.985 | 0.0492 | 0.0004 | 0.0002
0.4 | 279.256 | 0.0668 | 0.0006 | 0.0002
0.5 | 349.015 | 0.0835 | 0.0007 | 0.0003
0.6 | 416.41 | 0.1001 | 0.0009 | 0.0003
0.7 | 483.569 | 0.1167 | 0.001 | 0.0003
0.8 | 548.939 | 0.1334 | 0.0011 | 0.0004
0.9 | 613.143 | 0.1501 | 0.0013 | 0.0004
1 | 672.189 | 0.1667 | 0.0014 | 0.0005
1.1 | 729.67 | 0.1834 | 0.0016 | 0.0005
1.2 | 783.748 | 0.2 | 0.0017 | 0.0006
1.3 | 826.257 | 0.2167 | 0.0018 | 0.0006
1.4 | 867.921 | 0.2335 | 0.0019 | 0.0006
1.5 | 909.28 | 0.25 | 0.002 | 0.0007
1.6 | 947.134 | 0.2667 | 0.0021 | 0.0007
1.7 | 979.169 | 0.2834 | 0.0022 | 0.0007
1.8 | 1005.961 | 0.3 | 0.0022 | 0.0007
1.9 | 1029.386 | 0.3167 | 0.0023 | 0.0007
2 | 1056.062 | 0.3334 | 0.0023 | 0.0008
2.1 | 1080.026 | 0.3501 | 0.0024 | 0.0008
2.2 | 1105.175 | 0.3667 | 0.0025 | 0.0008
2.3 | 1130.8 | 0.3834 | 0.0025 | 0.0008
2.4 | 1154.671 | 0.4 | 0.0026 | 0.0009
2.5 | 1179.503 | 0.4167 | 0.0026 | 0.0009
2.6 | 1205.148 | 0.4333 | 0.0027 | 0.0009
2.7 | 1228.175 | 0.45 | 0.0028 | 0.0009
2.8 | 1251.989 | 0.4667 | 0.0028 | 0.0009
2.9 | 1276.591 | 0.4833 | 0.0029 | 0.0009
3 | 1301.717 | 0.5 | 0.003 | 0.001
3.1 | 1326.159 | 0.5166 | 0.003 | 0.001
3.2 | 1350.853 | 0.5333 | 0.0031 | 0.001
3.3 | 1374.955 | 0.5501 | 0.0031 | 0.001
3.4 | 1397.778 | 0.5667 | 0.0032 | 0.001
3.5 | 1422.234 | 0.5834 | 0.0032 | 0.0011
3.6 | 1444.815 | 0.6 | 0.0033 | 0.0011
3.7 | 1469.394 | 0.6166 | 0.0034 | 0.0011
3.8 | 1493.303 | 0.6333 | 0.0034 | 0.0011
3.9 | 1517.397 | 0.65 | 0.0035 | 0.0011
4 | 1539.111 | 0.6667 | 0.0035 | 0.0012
4.1 | 1560.875 | 0.6833 | 0.0036 | 0.0012
4.2 | 1584.195 | 0.7 | 0.0037 | 0.0012
4.3 | 1607.766 | 0.7166 | 0.0037 | 0.0012
4.4 | 1630.642 | 0.7334 | 0.0038 | 0.0012
4.5 | 1651.721 | 0.7501 | 0.0038 | 0.0012
4.6 | 1674.359 | 0.7667 | 0.0039 | 0.0013
4.7 | 1697.23 | 0.7834 | 0.0039 | 0.0013
4.8 | 1719.216 | 0.8 | 0.004 | 0.0013
4.9 | 1743.44 | 0.8167 | 0.004 | 0.0013
5 | 1763.014 | 0.8333 | 0.0041 | 0.0013
5.1 | 1784.998 | 0.85 | 0.0042 | 0.0014
5.2 | 1806.079 | 0.8667 | 0.0042 | 0.0014
5.3 | 1828.598 | 0.8833 | 0.0043 | 0.0014
5.4 | 1850.765 | 0.9 | 0.0043 | 0.0014
5.5 | 1874.388 | 0.9168 | 0.0044 | 0.0014
5.6 | 1895.408 | 0.9333 | 0.0044 | 0.0014
5.7 | 1917.15 | 0.9501 | 0.0045 | 0.0015
5.8 | 1940.549 | 0.9667 | 0.0046 | 0.0015
5.9 | 1963.898 | 0.9834 | 0.0046 | 0.0015
6 | 1985.398 | 1 | 0.0047 | 0.0015
6.1 | 2006.853 | 1.0167 | 0.0047 | 0.0015
6.2 | 2029.976 | 1.0334 | 0.0048 | 0.0016
6.3 | 2053.161 | 1.05 | 0.0048 | 0.0016
6.4 | 2075.295 | 1.0667 | 0.0049 | 0.0016
6.5 | 2098.011 | 1.0834 | 0.005 | 0.0016
6.6 | 2121.527 | 1.1 | 0.005 | 0.0016
6.7 | 2142.007 | 1.1167 | 0.0051 | 0.0016
6.8 | 2164.443 | 1.1334 | 0.0051 | 0.0017
6.9 | 2188.391 | 1.15 | 0.0052 | 0.0017
7 | 2211.882 | 1.1667 | 0.0053 | 0.0017
7.1 | 2234.918 | 1.1834 | 0.0053 | 0.0017
7.2 | 2256.905 | 1.2 | 0.0054 | 0.0017
7.3 | 2279.294 | 1.2168 | 0.0054 | 0.0018
7.4 | 2302.951 | 1.2334 | 0.0055 | 0.0018
7.5 | 2328.202 | 1.25 | 0.0056 | 0.0018
7.6 | 2350.385 | 1.2667 | 0.0056 | 0.0018
7.7 | 2373.056 | 1.2833 | 0.0057 | 0.0018
7.8 | 2396.881 | 1.3001 | 0.0057 | 0.0019
7.9 | 2420.697 | 1.3167 | 0.0058 | 0.0019
8 | 2443.235 | 1.3334 | 0.0058 | 0.0019
8.1 | 2467.953 | 1.35 | 0.0059 | 0.0019
8.2 | 2491.425 | 1.3667 | 0.006 | 0.0019
8.3 | 2514.658 | 1.3833 | 0.006 | 0.002
8.4 | 2537.601 | 1.4 | 0.0061 | 0.002
8.5 | 2562.055 | 1.4167 | 0.0062 | 0.002
8.6 | 2587.652 | 1.4333 | 0.0062 | 0.002
8.7 | 2610.322 | 1.45 | 0.0063 | 0.002
8.8 | 2633.205 | 1.4667 | 0.0064 | 0.0021
8.9 | 2658.601 | 1.4834 | 0.0064 | 0.0021
9 | 2680.595 | 1.5 | 0.0065 | 0.0021
9.1 | 2706.253 | 1.5167 | 0.0065 | 0.0021
9.2 | 2730.612 | 1.5334 | 0.0066 | 0.0021
9.3 | 2752.943 | 1.55 | 0.0067 | 0.0022
9.4 | 2778.255 | 1.5666 | 0.0067 | 0.0022
9.5 | 2803.417 | 1.5834 | 0.0068 | 0.0022
9.6 | 2827.009 | 1.6 | 0.0069 | 0.0022
9.7 | 2851.738 | 1.6167 | 0.0069 | 0.0022
9.8 | 2875.715 | 1.6333 | 0.007 | 0.0023
9.9 | 2900.426 | 1.6501 | 0.0071 | 0.0023
10 | 2925.919 | 1.6667 | 0.0071 | 0.0023
10.1 | 2951.361 | 1.6833 | 0.0072 | 0.0023
10.2 | 2975.187 | 1.7 | 0.0073 | 0.0023
10.3 | 2999.903 | 1.7167 | 0.0073 | 0.0024
10.4 | 3025.101 | 1.7333 | 0.0074 | 0.0024
10.5 | 3050.867 | 1.75 | 0.0075 | 0.0024
10.6 | 3076.756 | 1.7667 | 0.0075 | 0.0024
10.7 | 3101.732 | 1.7833 | 0.0076 | 0.0025
10.8 | 3127.248 | 1.8001 | 0.0077 | 0.0025
10.9 | 3152.32 | 1.8167 | 0.0077 | 0.0025
11 | 3176.507 | 1.8334 | 0.0078 | 0.0025
11.1 | 3201.949 | 1.8501 | 0.0079 | 0.0025
11.2 | 3226.336 | 1.8666 | 0.0079 | 0.0026
11.3 | 3250.538 | 1.8833 | 0.008 | 0.0026
11.4 | 3275.308 | 1.9001 | 0.0081 | 0.0026
11.5 | 3299.972 | 1.9166 | 0.0081 | 0.0026
11.6 | 3324.619 | 1.9334 | 0.0082 | 0.0026
11.7 | 3350.112 | 1.95 | 0.0083 | 0.0027
11.8 | 3374.847 | 1.9667 | 0.0083 | 0.0027
11.9 | 3401.489 | 1.9834 | 0.0084 | 0.0027
12 | 3426.772 | 2 | 0.0085 | 0.0027
12.1 | 3453.256 | 2.0168 | 0.0086 | 0.0028
12.2 | 3479.647 | 2.0334 | 0.0086 | 0.0028
12.3 | 3502.093 | 2.05 | 0.0087 | 0.0028
12.4 | 3530.562 | 2.0667 | 0.0088 | 0.0028
12.5 | 3553.724 | 2.0834 | 0.0088 | 0.0028
12.6 | 3579.359 | 2.0999 | 0.0089 | 0.0029
12.7 | 3606.332 | 2.1168 | 0.009 | 0.0029
12.8 | 3631.025 | 2.1333 | 0.0091 | 0.0029
12.9 | 3657.828 | 2.15 | 0.0091 | 0.0029
13 | 3682.171 | 2.1667 | 0.0092 | 0.003
13.1 | 3707.37 | 2.1834 | 0.0093 | 0.003
13.2 | 3732.254 | 2.2001 | 0.0093 | 0.003
13.3 | 3758.829 | 2.2166 | 0.0094 | 0.003
13.4 | 3783.254 | 2.2334 | 0.0095 | 0.0031
13.5 | 3809.488 | 2.25 | 0.0096 | 0.0031
13.6 | 3834.096 | 2.2667 | 0.0096 | 0.0031
13.7 | 3860.365 | 2.2834 | 0.0097 | 0.0031
13.8 | 3885.25 | 2.3 | 0.0098 | 0.0031
13.9 | 3909.25 | 2.3167 | 0.0098 | 0.0032
14 | 3936.639 | 2.3333 | 0.0099 | 0.0032
14.1 | 3963.13 | 2.35 | 0.01 | 0.0032
14.2 | 3986.978 | 2.3667 | 0.0101 | 0.0032
14.3 | 4013.503 | 2.3833 | 0.0101 | 0.0033
14.4 | 4039.839 | 2.4 | 0.0102 | 0.0033
14.5 | 4065.392 | 2.4166 | 0.0103 | 0.0033
14.6 | 4091.652 | 2.4334 | 0.0104 | 0.0033
14.7 | 4117.259 | 2.45 | 0.0104 | 0.0034
14.8 | 4145.586 | 2.4667 | 0.0105 | 0.0034
14.9 | 4170.794 | 2.4834 | 0.0106 | 0.0034
15 | 4197.211 | 2.5 | 0.0107 | 0.0034
15.1 | 4221.296 | 2.5167 | 0.0108 | 0.0035
15.2 | 4246.343 | 2.5333 | 0.0108 | 0.0035
15.3 | 4271.167 | 2.55 | 0.0109 | 0.0035
15.4 | 4298.969 | 2.5667 | 0.011 | 0.0035
15.5 | 4322.644 | 2.5833 | 0.0111 | 0.0036
15.6 | 4349.086 | 2.6 | 0.0111 | 0.0036
15.7 | 4374.821 | 2.6167 | 0.0112 | 0.0036
15.8 | 4401.438 | 2.6333 | 0.0113 | 0.0036
15.9 | 4426.209 | 2.65 | 0.0114 | 0.0037
16 | 4452.824 | 2.6667 | 0.0114 | 0.0037
16.1 | 4479.027 | 2.6834 | 0.0115 | 0.0037
16.2 | 4505.917 | 2.7 | 0.0116 | 0.0037
16.3 | 4531.773 | 2.7167 | 0.0117 | 0.0038
16.4 | 4556.443 | 2.7333 | 0.0118 | 0.0038
16.5 | 4583.407 | 2.7501 | 0.0118 | 0.0038
16.6 | 4608.162 | 2.7666 | 0.0119 | 0.0038
16.7 | 4634.72 | 2.7834 | 0.012 | 0.0039
16.8 | 4659.541 | 2.8 | 0.0121 | 0.0039
16.9 | 4684.357 | 2.8167 | 0.0121 | 0.0039
17 | 4712.885 | 2.8334 | 0.0122 | 0.0039
17.1 | 4737.721 | 2.85 | 0.0123 | 0.004
17.2 | 4761.776 | 2.8667 | 0.0124 | 0.004
17.3 | 4787.888 | 2.8834 | 0.0125 | 0.004
17.4 | 4814.127 | 2.9 | 0.0126 | 0.004
17.5 | 4839.509 | 2.9167 | 0.0126 | 0.0041
17.6 | 4865.797 | 2.9334 | 0.0127 | 0.0041
17.7 | 4890.464 | 2.95 | 0.0128 | 0.0041
17.8 | 4916.814 | 2.9667 | 0.0129 | 0.0041
17.9 | 4938.135 | 2.9833 | 0.013 | 0.0042
18 | 4964.893 | 3 | 0.013 | 0.0042
18.1 | 4994.748 | 3.0167 | 0.0131 | 0.0042
18.2 | 5020.055 | 3.0334 | 0.0132 | 0.0042
18.3 | 5044.663 | 3.05 | 0.0133 | 0.0043
18.4 | 5071.323 | 3.0667 | 0.0134 | 0.0043
18.5 | 5096.237 | 3.0833 | 0.0134 | 0.0043
18.6 | 5124.637 | 3.1 | 0.0135 | 0.0043
18.7 | 5151.333 | 3.1166 | 0.0136 | 0.0044
18.8 | 5176.434 | 3.1333 | 0.0137 | 0.0044
18.9 | 5200.628 | 3.1501 | 0.0138 | 0.0044
19 | 5225.538 | 3.1666 | 0.0139 | 0.0045
19.1 | 5252.83 | 3.1833 | 0.014 | 0.0045
19.2 | 5277.488 | 3.2 | 0.014 | 0.0045
19.3 | 5303.173 | 3.2166 | 0.0141 | 0.0045
19.4 | 5327.506 | 3.2334 | 0.0142 | 0.0046
19.5 | 5351.819 | 3.25 | 0.0143 | 0.0046
19.6 | 5379.184 | 3.2667 | 0.0144 | 0.0046
19.7 | 5404.157 | 3.2835 | 0.0145 | 0.0046
19.8 | 5430.169 | 3.3 | 0.0146 | 0.0047
19.9 | 5456.587 | 3.3167 | 0.0147 | 0.0047
20 | 5482.572 | 3.3334 | 0.0147 | 0.0047
20.1 | 5509.73 | 3.3501 | 0.0148 | 0.0048
20.2 | 5533.457 | 3.3667 | 0.0149 | 0.0048
20.3 | 5561.837 | 3.3834 | 0.015 | 0.0048
20.4 | 5587.092 | 3.4 | 0.0151 | 0.0048
20.5 | 5610.269 | 3.4167 | 0.0152 | 0.0049
20.6 | 5637.056 | 3.4334 | 0.0153 | 0.0049
20.7 | 5662.096 | 3.45 | 0.0153 | 0.0049
20.8 | 5688.331 | 3.4667 | 0.0154 | 0.005
20.9 | 5713.905 | 3.4833 | 0.0155 | 0.005
21 | 5739.144 | 3.5 | 0.0156 | 0.005
21.1 | 5763.246 | 3.5166 | 0.0157 | 0.005
21.2 | 5787.97 | 3.5334 | 0.0158 | 0.0051
21.3 | 5813.346 | 3.5501 | 0.0159 | 0.0051
21.4 | 5839.527 | 3.5667 | 0.016 | 0.0051
21.5 | 5863.388 | 3.5834 | 0.0161 | 0.0052
21.6 | 5888.441 | 3.6 | 0.0162 | 0.0052
21.7 | 5913.813 | 3.6167 | 0.0163 | 0.0052
21.8 | 5937.839 | 3.6334 | 0.0163 | 0.0052
21.9 | 5962.58 | 3.65 | 0.0164 | 0.0053
22 | 5989.719 | 3.6667 | 0.0165 | 0.0053
22.1 | 6015.677 | 3.6833 | 0.0166 | 0.0053
22.2 | 6040.207 | 3.7 | 0.0167 | 0.0054
22.3 | 6065.312 | 3.7167 | 0.0168 | 0.0054
22.4 | 6089.961 | 3.7333 | 0.0169 | 0.0054
22.5 | 6114.624 | 3.7501 | 0.017 | 0.0055
22.6 | 6141.019 | 3.7667 | 0.0171 | 0.0055
22.7 | 6165.331 | 3.7834 | 0.0172 | 0.0055
22.8 | 6190.403 | 3.8 | 0.0173 | 0.0055
22.9 | 6217.431 | 3.8167 | 0.0174 | 0.0056
23 | 6241.842 | 3.8333 | 0.0175 | 0.0056
23.1 | 6266.803 | 3.85 | 0.0176 | 0.0056
23.2 | 6291.192 | 3.8666 | 0.0177 | 0.0057
23.3 | 6315.073 | 3.8833 | 0.0177 | 0.0057
23.4 | 6339.591 | 3.9 | 0.0178 | 0.0057
23.5 | 6365.802 | 3.9167 | 0.0179 | 0.0058
23.6 | 6389.071 | 3.9333 | 0.018 | 0.0058
23.7 | 6413.321 | 3.9501 | 0.0181 | 0.0058
23.8 | 6437.952 | 3.9667 | 0.0182 | 0.0059
23.9 | 6463.845 | 3.9834 | 0.0183 | 0.0059
24 | 6487.102 | 4 | 0.0184 | 0.0059
24.1 | 6512.411 | 4.0167 | 0.0185 | 0.006
24.2 | 6537.187 | 4.0333 | 0.0186 | 0.006
24.3 | 6560.211 | 4.05 | 0.0187 | 0.006
24.4 | 6583.592 | 4.0666 | 0.0188 | 0.0061
24.5 | 6610.023 | 4.0834 | 0.0189 | 0.0061
24.6 | 6634.507 | 4.1 | 0.019 | 0.0061
24.7 | 6657.282 | 4.1167 | 0.0191 | 0.0062
24.8 | 6683.616 | 4.1334 | 0.0192 | 0.0062
24.9 | 6707.56 | 4.15 | 0.0193 | 0.0062
25 | 6731.613 | 4.1667 | 0.0194 | 0.0062
25.1 | 6756.044 | 4.1834 | 0.0195 | 0.0063
25.2 | 6779.248 | 4.2 | 0.0196 | 0.0063
25.3 | 6802.175 | 4.2167 | 0.0197 | 0.0063
25.4 | 6827.296 | 4.2334 | 0.0198 | 0.0064
25.5 | 6849.631 | 4.25 | 0.0199 | 0.0064
25.6 | 6874.201 | 4.2667 | 0.02 | 0.0064
25.7 | 6899.616 | 4.2833 | 0.0201 | 0.0065
25.8 | 6921.343 | 4.3 | 0.0202 | 0.0065
25.9 | 6945.57 | 4.3167 | 0.0203 | 0.0066
26 | 6971.378 | 4.3333 | 0.0205 | 0.0066
26.1 | 6994.828 | 4.35 | 0.0206 | 0.0066
26.2 | 7016.871 | 4.3667 | 0.0207 | 0.0067
26.3 | 7042.582 | 4.3833 | 0.0208 | 0.0067
26.4 | 7067.833 | 4.4 | 0.0209 | 0.0067
26.5 | 7091.576 | 4.4166 | 0.021 | 0.0068
26.6 | 7114.604 | 4.4333 | 0.0211 | 0.0068
26.7 | 7139.254 | 4.4501 | 0.0212 | 0.0068
26.8 | 7161.154 | 4.4666 | 0.0213 | 0.0069
26.9 | 7184.305 | 4.4834 | 0.0214 | 0.0069
27 | 7209.933 | 4.5001 | 0.0215 | 0.0069
27.1 | 7231.731 | 4.5167 | 0.0216 | 0.007
27.2 | 7254.96 | 4.5334 | 0.0217 | 0.007
27.3 | 7277.356 | 4.55 | 0.0218 | 0.007
27.4 | 7298.247 | 4.5667 | 0.022 | 0.0071
27.5 | 7323.258 | 4.5834 | 0.0221 | 0.0071
27.6 | 7346.32 | 4.6 | 0.0222 | 0.0072
27.7 | 7367.643 | 4.6167 | 0.0223 | 0.0072
27.8 | 7391.045 | 4.6333 | 0.0224 | 0.0072
27.9 | 7414.34 | 4.6499 | 0.0225 | 0.0073
28 | 7436.202 | 4.6667 | 0.0226 | 0.0073
28.1 | 7457.954 | 4.6833 | 0.0227 | 0.0073
28.2 | 7480.102 | 4.7 | 0.0228 | 0.0074
28.3 | 7504.599 | 4.7167 | 0.023 | 0.0074
28.4 | 7526.825 | 4.7333 | 0.0231 | 0.0075
28.5 | 7550.397 | 4.75 | 0.0232 | 0.0075
28.6 | 7574.051 | 4.7667 | 0.0233 | 0.0075
28.7 | 7594.101 | 4.7833 | 0.0234 | 0.0076
28.8 | 7617.979 | 4.8 | 0.0235 | 0.0076
28.9 | 7642.029 | 4.8167 | 0.0236 | 0.0076
29 | 7664.68 | 4.8333 | 0.0238 | 0.0077
29.1 | 7687.415 | 4.8501 | 0.0239 | 0.0077
29.2 | 7709.603 | 4.8667 | 0.024 | 0.0078
29.3 | 7731.989 | 4.8834 | 0.0241 | 0.0078
29.4 | 7754.273 | 4.9 | 0.0242 | 0.0078
29.5 | 7775.368 | 4.9167 | 0.0243 | 0.0079
29.6 | 7797.211 | 4.9334 | 0.0245 | 0.0079
29.7 | 7818.77 | 4.95 | 0.0246 | 0.008
29.8 | 7841.025 | 4.9667 | 0.0247 | 0.008
29.9 | 7862.243 | 4.9833 | 0.0248 | 0.008
30 | 7882.915 | 5 | 0.025 | 0.0081
30.1 | 7905.686 | 5.0167 | 0.0251 | 0.0081
30.2 | 7926.285 | 5.0334 | 0.0252 | 0.0082
30.3 | 7944.848 | 5.05 | 0.0253 | 0.0082
30.4 | 7967.522 | 5.0667 | 0.0254 | 0.0082
30.5 | 7988.344 | 5.0834 | 0.0256 | 0.0083
30.6 | 8010.687 | 5.1 | 0.0257 | 0.0083
30.7 | 8029.133 | 5.1167 | 0.0258 | 0.0084
30.8 | 8051.093 | 5.1333 | 0.0259 | 0.0084
30.9 | 8071.233 | 5.15 | 0.026 | 0.0084
31 | 8092.761 | 5.1667 | 0.0262 | 0.0085
31.1 | 8112.674 | 5.1833 | 0.0263 | 0.0085
31.2 | 8134.367 | 5.2 | 0.0264 | 0.0086
31.3 | 8153.109 | 5.2167 | 0.0265 | 0.0086
31.4 | 8175.708 | 5.2334 | 0.0267 | 0.0087
31.5 | 8197.456 | 5.2501 | 0.0268 | 0.0087
31.6 | 8217.427 | 5.2667 | 0.0269 | 0.0087
31.7 | 8235.907 | 5.2833 | 0.027 | 0.0088
31.8 | 8257.87 | 5.3 | 0.0272 | 0.0088
31.9 | 8276.587 | 5.3166 | 0.0273 | 0.0089
32 | 8297.101 | 5.3334 | 0.0274 | 0.0089
32.1 | 8316.202 | 5.35 | 0.0276 | 0.009
32.2 | 8336.329 | 5.3666 | 0.0277 | 0.009
32.3 | 8354.045 | 5.3834 | 0.0278 | 0.0091
32.4 | 8374.746 | 5.4001 | 0.0279 | 0.0091
32.5 | 8394.33 | 5.4166 | 0.0281 | 0.0091
32.6 | 8416.221 | 5.4334 | 0.0282 | 0.0092
32.7 | 8433.458 | 5.45 | 0.0283 | 0.0092
32.8 | 8453.971 | 5.4666 | 0.0285 | 0.0093
32.9 | 8471.79 | 5.4834 | 0.0286 | 0.0093
33 | 8489.222 | 5.5 | 0.0287 | 0.0094
33.1 | 8511.801 | 5.5167 | 0.0289 | 0.0094
33.2 | 8529.549 | 5.5333 | 0.029 | 0.0095
33.3 | 8548.748 | 5.55 | 0.0291 | 0.0095
33.4 | 8567.766 | 5.5667 | 0.0293 | 0.0096
33.5 | 8586.322 | 5.5833 | 0.0294 | 0.0096
33.6 | 8607.132 | 5.6 | 0.0295 | 0.0096
33.7 | 8625.761 | 5.6167 | 0.0297 | 0.0097
33.8 | 8644.604 | 5.6332 | 0.0298 | 0.0097
33.9 | 8662.874 | 5.65 | 0.03 | 0.0098
34 | 8680.196 | 5.6667 | 0.0301 | 0.0098
34.1 | 8698.63 | 5.6833 | 0.0302 | 0.0099
34.2 | 8716.522 | 5.7 | 0.0304 | 0.0099
34.3 | 8735.551 | 5.7167 | 0.0305 | 0.01
34.4 | 8752.638 | 5.7333 | 0.0306 | 0.01
34.5 | 8770.669 | 5.7501 | 0.0308 | 0.0101
34.6 | 8788.937 | 5.7666 | 0.0309 | 0.0101
34.7 | 8805.39 | 5.7833 | 0.0311 | 0.0102
34.8 | 8824.508 | 5.8 | 0.0312 | 0.0102
34.9 | 8842.431 | 5.8167 | 0.0314 | 0.0103
35 | 8857.319 | 5.8333 | 0.0315 | 0.0103
35.1 | 8875.947 | 5.85 | 0.0316 | 0.0104
35.2 | 8891.963 | 5.8667 | 0.0318 | 0.0104
35.3 | 8908.585 | 5.8833 | 0.0319 | 0.0105
35.4 | 8927.272 | 5.9 | 0.0321 | 0.0105
35.5 | 8944.798 | 5.9166 | 0.0322 | 0.0106
35.6 | 8960.286 | 5.9333 | 0.0324 | 0.0106
35.7 | 8977.927 | 5.95 | 0.0325 | 0.0107
35.8 | 8994.702 | 5.9667 | 0.0327 | 0.0107
35.9 | 9011.107 | 5.9833 | 0.0328 | 0.0108
36 | 9026.585 | 6 | 0.033 | 0.0108
36.1 | 9043.243 | 6.0167 | 0.0331 | 0.0109
36.2 | 9060.576 | 6.0333 | 0.0332 | 0.0109
36.3 | 9078.017 | 6.05 | 0.0334 | 0.011
36.4 | 9096.867 | 6.0667 | 0.0335 | 0.011
36.5 | 9110.722 | 6.0833 | 0.0337 | 0.0111
36.6 | 9126.701 | 6.1 | 0.0339 | 0.0111
36.7 | 9143.737 | 6.1167 | 0.034 | 0.0112
36.8 | 9160.739 | 6.1334 | 0.0342 | 0.0113
36.9 | 9176.975 | 6.1501 | 0.0343 | 0.0113
37 | 9191.537 | 6.1667 | 0.0345 | 0.0114
37.1 | 9206.305 | 6.1833 | 0.0346 | 0.0114
37.2 | 9225.524 | 6.2001 | 0.0348 | 0.0115
37.3 | 9240.449 | 6.2167 | 0.0349 | 0.0115
37.4 | 9254.376 | 6.2333 | 0.0351 | 0.0116
37.5 | 9272.024 | 6.25 | 0.0353 | 0.0116
37.6 | 9289.007 | 6.2667 | 0.0354 | 0.0117
37.7 | 9303.766 | 6.2834 | 0.0356 | 0.0118
37.8 | 9316.631 | 6.3 | 0.0357 | 0.0118
37.9 | 9333.216 | 6.3167 | 0.0359 | 0.0119
38 | 9346.289 | 6.3334 | 0.036 | 0.0119
38.1 | 9361.559 | 6.3499 | 0.0362 | 0.012
38.2 | 9375.316 | 6.3667 | 0.0364 | 0.012
38.3 | 9389.635 | 6.3834 | 0.0365 | 0.0121
38.4 | 9404.005 | 6.4 | 0.0367 | 0.0122
38.5 | 9418.556 | 6.4167 | 0.0368 | 0.0122
38.6 | 9432.757 | 6.4333 | 0.037 | 0.0123
38.7 | 9446.558 | 6.45 | 0.0372 | 0.0123
38.8 | 9460.702 | 6.4667 | 0.0373 | 0.0124
38.9 | 9475.13 | 6.4833 | 0.0375 | 0.0124
39 | 9488.139 | 6.5001 | 0.0377 | 0.0125
39.1 | 9501.394 | 6.5167 | 0.0378 | 0.0126
39.2 | 9515.672 | 6.5334 | 0.038 | 0.0126
39.3 | 9527.547 | 6.5501 | 0.0382 | 0.0127
39.4 | 9540.596 | 6.5667 | 0.0383 | 0.0127
39.5 | 9555.675 | 6.5833 | 0.0385 | 0.0128
39.6 | 9570.267 | 6.6 | 0.0387 | 0.0129
39.7 | 9580.141 | 6.6166 | 0.0388 | 0.0129
39.8 | 9594.726 | 6.6334 | 0.039 | 0.013
39.9 | 9607.306 | 6.65 | 0.0392 | 0.0131
40 | 9620.003 | 6.6667 | 0.0394 | 0.0131
40.1 | 9634.749 | 6.6834 | 0.0395 | 0.0132
40.2 | 9648.018 | 6.7 | 0.0397 | 0.0132
40.3 | 9659.769 | 6.7167 | 0.0399 | 0.0133
40.4 | 9671.206 | 6.7334 | 0.0401 | 0.0134
40.5 | 9684.043 | 6.75 | 0.0402 | 0.0134
40.6 | 9698.235 | 6.7667 | 0.0404 | 0.0135
40.7 | 9708.628 | 6.7834 | 0.0406 | 0.0136
40.8 | 9724.449 | 6.8 | 0.0408 | 0.0136
40.9 | 9734.489 | 6.8168 | 0.0409 | 0.0137
41 | 9748.301 | 6.8333 | 0.0411 | 0.0138
41.1 | 9759.586 | 6.85 | 0.0413 | 0.0138
41.2 | 9769.774 | 6.8666 | 0.0415 | 0.0139
41.3 | 9783.698 | 6.8833 | 0.0417 | 0.014
41.4 | 9796.141 | 6.9 | 0.0418 | 0.014
41.5 | 9807.882 | 6.9167 | 0.042 | 0.0141
41.6 | 9817.597 | 6.9333 | 0.0422 | 0.0141
41.7 | 9831.021 | 6.95 | 0.0424 | 0.0142
41.8 | 9842.95 | 6.9667 | 0.0426 | 0.0143
41.9 | 9852.66 | 6.9833 | 0.0428 | 0.0144
42 | 9863.454 | 7 | 0.043 | 0.0144
42.1 | 9874.946 | 7.0167 | 0.0431 | 0.0145
42.2 | 9886.125 | 7.0333 | 0.0433 | 0.0146
42.3 | 9897.768 | 7.05 | 0.0435 | 0.0146
42.4 | 9907.25 | 7.0666 | 0.0437 | 0.0147
42.5 | 9916.781 | 7.0833 | 0.0439 | 0.0148
42.6 | 9927.18 | 7.1001 | 0.0441 | 0.0148
42.7 | 9937.907 | 7.1166 | 0.0443 | 0.0149
42.8 | 9950.036 | 7.1334 | 0.0445 | 0.015
42.9 | 9959.646 | 7.15 | 0.0447 | 0.0151
43 | 9970.106 | 7.1666 | 0.0448 | 0.0151
43.1 | 9979.699 | 7.1834 | 0.045 | 0.0152
43.2 | 9990.112 | 7.2 | 0.0452 | 0.0153
43.3 | 10001.072 | 7.2168 | 0.0454 | 0.0153
43.4 | 10008.829 | 7.2334 | 0.0456 | 0.0154
43.5 | 10018.549 | 7.25 | 0.0458 | 0.0155
43.6 | 10027.818 | 7.2667 | 0.046 | 0.0156
43.7 | 10036.388 | 7.2833 | 0.0462 | 0.0156
43.8 | 10045.623 | 7.3 | 0.0464 | 0.0157
43.9 | 10056.401 | 7.3167 | 0.0466 | 0.0158
44 | 10065.093 | 7.3333 | 0.0468 | 0.0159
44.1 | 10073.121 | 7.3501 | 0.047 | 0.0159
44.2 | 10082.74 | 7.3667 | 0.0472 | 0.016
44.3 | 10090.877 | 7.3833 | 0.0474 | 0.0161
44.4 | 10103.007 | 7.4 | 0.0476 | 0.0162
44.5 | 10110.214 | 7.4166 | 0.0478 | 0.0162
44.6 | 10118.086 | 7.4333 | 0.048 | 0.0163
44.7 | 10125.861 | 7.4501 | 0.0482 | 0.0164
44.8 | 10133.074 | 7.4667 | 0.0485 | 0.0165
44.9 | 10141.656 | 7.4833 | 0.0487 | 0.0165
45 | 10149.255 | 7.5001 | 0.0489 | 0.0166
45.1 | 10157.729 | 7.5166 | 0.0491 | 0.0167
45.2 | 10165.758 | 7.5334 | 0.0493 | 0.0168
45.3 | 10171.521 | 7.55 | 0.0495 | 0.0168
45.4 | 10180.899 | 7.5667 | 0.0497 | 0.0169
45.5 | 10189.205 | 7.5834 | 0.0499 | 0.017